## Test
Test | Group | Module | Side | Pmpp (W) | Isc (A) | Voc (V) | FF (%) | Temp | DeltaT | RH | UV dose | Cycles | Arquitecture | Cell Type | Encapsulant | ECA (Y/N) | Stage
UVT | G01 | 01E | FRONT | 5.8722 | 5.4659 | 1.3828 | 77.6913 | 0 | 0 | 0 | 0 | 0 | GG | IBC | POE F | N | Initial
UVT | G01 | 01E | REAR | 4.8061 | 4.4797 | 1.3723 | 78.1809 | 0 | 0 | 0 | 0 | 0 | GG | IBC | POE F | N | Initial
UVT | G01 | 02E | FRONT | 5.893 | 5.4898 | 1.3785 | 77.868 | 0 | 0 | 0 | 0 | 0 | GG | IBC | POE F | N | Initial
UVT | G01 | 02E | REAR | 4.8829 | 4.5517 | 1.3699 | 78.3085 | 0 | 0 | 0 | 0 | 0 | GG | IBC | POE F | N | Initial
UVT | G01 | 03E | FRONT | 5.8256 | 5.4806 | 1.3812 | 76.9578 | 0 | 0 | 0 | 0 | 0 | GG | IBC | POE F | N | Initial
UVT | G01 | 03E | REAR | 4.8127 | 4.5217 | 1.3746 | 77.4279 | 0 | 0 | 0 | 0 | 0 | GG | IBC | POE F | N | Initial
UVT | G01 | 04E | FRONT | 5.8722 | 5.4803 | 1.3791 | 77.6989 | 0 | 0 | 0 | 0 | 0 | GG | IBC | POE F | N | Initial
UVT | G01 | 04E | REAR | 4.8696 | 4.5323 | 1.3718 | 78.3222 | 0 | 0 | 0 | 0 | 0 | GG | IBC | POE F | N | Initial
UVT | G02 | 01E | FRONT | 5.8754 | 5.4744 | 1.3882 | 77.3123 | 0 | 0 | 0 | 0 | 0 | GG | IBC | POE S | N | Initial
UVT | G02 | 01E | REAR | 4.8481 | 4.509 | 1.3775 | 78.0513 | 0 | 0 | 0 | 0 | 0 | GG | IBC | POE S | N | Initial
UVT | G02 | 02E | FRONT | 5.8625 | 5.4837 | 1.3845 | 77.2156 | 0 | 0 | 0 | 0 | 0 | GG | IBC | POE S | N | Initial
UVT | G02 | 02E | REAR | 4.8291 | 4.5077 | 1.377 | 77.7975 | 0 | 0 | 0 | 0 | 0 | GG | IBC | POE S | N | Initial
UVT | G02 | 03E | FRONT | 5.8359 | 5.4722 | 1.3836 | 77.077 | 0 | 0 | 0 | 0 | 0 | GG | IBC | POE S | N | Initial
UVT | G02 | 03E | REAR | 4.8261 | 4.516 | 1.3765 | 77.6353 | 0 | 0 | 0 | 0 | 0 | GG | IBC | POE S | N | Initial
UVT | G02 | 04E | FRONT | 5.8475 | 5.4571 | 1.3768 | 77.8292 | 0 | 0 | 0 | 0 | 0 | GG | IBC | POE S | N | Initial
UVT | G02 | 04E | REAR | 4.7942 | 4.4707 | 1.3691 | 78.3252 | 0 | 0 | 0 | 0 | 0 | GG | IBC | POE S | N | Initial
UVT | G14 | 01E | FRONT | 5.9365 | 5.5274 | 1.3858 | 77.5039 | 0 | 0 | 0 | 0 | 0 | GG | IBC | TPO B | N | Initial
UVT | G14 | 01E | REAR | 4.9232 | 4.5811 | 1.3779 | 77.9929 | 0 | 0 | 0 | 0 | 0 | GG | IBC | TPO B | N | Initial
UVT | G14 | 02E | FRONT | 5.9627 | 5.5268 | 1.3882 | 77.7204 | 0 | 0 | 0 | 0 | 0 | GG | IBC | TPO B | N | Initial
UVT | G14 | 02E | REAR | 4.9369 | 4.5784 | 1.379 | 78.1963 | 0 | 0 | 0 | 0 | 0 | GG | IBC | TPO B | N | Initial
UVT | G14 | 03E | FRONT | 5.9655 | 5.5233 | 1.3867 | 77.8855 | 0 | 0 | 0 | 0 | 0 | GG | IBC | TPO B | N | Initial
UVT | G14 | 03E | REAR | 4.9455 | 4.5873 | 1.3778 | 78.2465 | 0 | 0 | 0 | 0 | 0 | GG | IBC | TPO B | N | Initial
UVT | G14 | 04E | FRONT | 5.9471 | 5.4937 | 1.3844 | 78.1939 | 0 | 0 | 0 | 0 | 0 | GG | IBC | TPO B | N | Initial
UVT | G14 | 04E | REAR | 4.954 | 4.5916 | 1.3743 | 78.5069 | 0 | 0 | 0 | 0 | 0 | GG | IBC | TPO B | N | Initial
HF-UV Sequenz | G13 | 2 | REAR | 4.6246 | 4.2986 | 1.3664 | 78.7323 | 0 | 0 | 0 | 0 | 0 | GB | IBC | POE F | N | Initial
HF-UV Sequenz | G13 | 2 | FRONT | 5.8118 | 5.4118 | 1.3782 | 77.9234 | 0 | 0 | 0 | 0 | 0 | GB | IBC | POE F | N | Initial
HF-UV Sequenz | G13 | 1 | REAR | 4.6016 | 4.2632 | 1.3673 | 78.9432 | 0 | 0 | 0 | 0 | 0 | GB | IBC | POE F | N | Initial
HF-UV Sequenz | G13 | 1 | FRONT | 5.8559 | 5.415 | 1.3797 | 78.3785 | 0 | 0 | 0 | 0 | 0 | GB | IBC | POE F | N | Initial
HF-UV Sequenz | G13 | 3 | FRONT | 5.8847 | 5.4458 | 1.3842 | 78.0659 | 0 | 0 | 0 | 0 | 0 | GB | IBC | POE F | N | Initial
HF-UV Sequenz | G13 | 3 | REAR | 4.6791 | 4.3316 | 1.3734 | 78.6525 | 0 | 0 | 0 | 0 | 0 | GB | IBC | POE F | N | Initial
HF-UV Sequenz | G01 | 6 | REAR | 4.8098 | 4.4629 | 1.3759 | 78.3307 | 0 | 0 | 0 | 0 | 0 | GG | IBC | POE F | N | Initial
HF-UV Sequenz | G01 | 6 | FRONT | 5.8559 | 5.4138 | 1.3877 | 77.9467 | 0 | 0 | 0 | 0 | 0 | GG | IBC | POE F | N | Initial
HF-UV Sequenz | G01 | 4 | REAR | 4.8115 | 4.4447 | 1.3736 | 78.8098 | 0 | 0 | 0 | 0 | 0 | GG | IBC | POE F | N | Initial
HF-UV Sequenz | G01 | 4 | FRONT | 5.8565 | 5.3882 | 1.3844 | 78.5092 | 0 | 0 | 0 | 0 | 0 | GG | IBC | POE F | N | Initial
HF-UV Sequenz | G09 | 4 | FRONT | 5.9384 | 5.4661 | 1.3603 | 79.8633 | 0 | 0 | 0 | 0 | 0 | GG | Poly | POE F | N | Initial
HF-UV Sequenz | G09 | 4 | REAR | 4.1114 | 3.8401 | 1.3413 | 79.8223 | 0 | 0 | 0 | 0 | 0 | GG | Poly | POE F | N | Initial
HF-UV Sequenz | G09 | 3 | FRONT | 5.9069 | 5.4647 | 1.3611 | 79.4163 | 0 | 0 | 0 | 0 | 0 | GG | Poly | POE F | N | Initial
HF-UV Sequenz | G09 | 3 | REAR | 4.0732 | 3.8466 | 1.3418 | 78.9192 | 0 | 0 | 0 | 0 | 0 | GG | Poly | POE F | N | Initial
HF-UV Sequenz | G09 | 1 | REAR | 4.1936 | 3.8584 | 1.3711 | 79.2676 | 0 | 0 | 0 | 0 | 0 | GG | Poly | POE F | N | Initial
HF-UV Sequenz | G09 | 1 | FRONT | 6.051 | 5.4781 | 1.3906 | 79.4321 | 0 | 0 | 0 | 0 | 0 | GG | Poly | POE F | N | Initial
HF-UV Sequenz | G02 | 6 | FRONT | 5.8152 | 5.3793 | 1.3763 | 78.5468 | 0 | 0 | 0 | 0 | 0 | GG | IBC | POE S | N | Initial
HF-UV Sequenz | G02 | 6 | REAR | 4.6849 | 4.2768 | 1.3654 | 80.2282 | 0 | 0 | 0 | 0 | 0 | GG | IBC | POE S | N | Initial
HF-UV Sequenz | G02 | 4 | FRONT | 5.8107 | 5.3553 | 1.3862 | 78.2759 | 0 | 0 | 0 | 0 | 0 | GG | IBC | POE S | N | Initial
HF-UV Sequenz | G02 | 4 | REAR | 4.792 | 4.4174 | 1.3752 | 78.8808 | 0 | 0 | 0 | 0 | 0 | GG | IBC | POE S | N | Initial
HF-UV Sequenz | G02 | 5 | FRONT | 5.8423 | 5.4063 | 1.3877 | 77.8762 | 0 | 0 | 0 | 0 | 0 | GG | IBC | POE S | N | Initial
HF-UV Sequenz | G02 | 5 | REAR | 4.7495 | 4.367 | 1.3771 | 78.9769 | 0 | 0 | 0 | 0 | 0 | GG | IBC | POE S | N | Initial
HF-UV Sequenz | G01 | 5 | REAR | 4.856 | 4.4709 | 1.3738 | 79.0593 | 0 | 0 | 0 | 0 | 0 | GG | IBC | POE F | N | Initial
HF-UV Sequenz | G01 | 5 | FRONT | 5.8841 | 5.4223 | 1.3849 | 78.3539 | 0 | 0 | 0 | 0 | 0 | GG | IBC | POE F | N | Initial
HF-UV Sequenz | G10 | 1 | FRONT | 5.184 | 4.6263 | 1.3935 | 80.4106 | 0 | 0 | 0 | 0 | 0 | GG | TopCon | POE F | N | Initial
HF-UV Sequenz | G10 | 1 | REAR | 4.1421 | 3.6711 | 1.3829 | 81.5895 | 0 | 0 | 0 | 0 | 0 | GG | TopCon | POE F | N | Initial
HF-UV Sequenz | G10 | 3 | FRONT | 5.1557 | 4.611 | 1.3947 | 80.1699 | 0 | 0 | 0 | 0 | 0 | GG | TopCon | POE F | N | Initial
HF-UV Sequenz | G10 | 3 | REAR | 4.1306 | 3.686 | 1.3835 | 80.9982 | 0 | 0 | 0 | 0 | 0 | GG | TopCon | POE F | N | Initial
HF-UV Sequenz | G10 | 2 | REAR | 4.1703 | 3.7021 | 1.3837 | 81.4084 | 0 | 0 | 0 | 0 | 0 | GG | TopCon | POE F | N | Initial
HF-UV Sequenz | G10 | 2 | FRONT | 5.2295 | 4.628 | 1.3951 | 80.9982 | 0 | 0 | 0 | 0 | 0 | GG | TopCon | POE F | N | Initial
HF-UV Sequenz | G11 | 4 | REAR | 4.9176 | 4.5906 | 1.3777 | 77.757 | 0 | 0 | 0 | 0 | 0 | GG | IBC | POE F | Y | Initial
HF-UV Sequenz | G11 | 4 | FRONT | 5.8688 | 5.4623 | 1.3885 | 77.3786 | 0 | 0 | 0 | 0 | 0 | GG | IBC | POE F | Y | Initial
HF-UV Sequenz | G11 | 5 | REAR | 4.9076 | 4.5831 | 1.3776 | 77.7308 | 0 | 0 | 0 | 0 | 0 | GG | IBC | POE F | Y | Initial
HF-UV Sequenz | G11 | 5 | FRONT | 5.8634 | 5.4667 | 1.3886 | 77.2408 | 0 | 0 | 0 | 0 | 0 | GG | IBC | POE F | Y | Initial
HF-UV Sequenz | G11 | 6 | REAR | 4.7939 | 4.5903 | 1.3769 | 75.8495 | 0 | 0 | 0 | 0 | 0 | GG | IBC | POE F | Y | Initial
HF-UV Sequenz | G11 | 6 | FRONT | 5.8121 | 5.511 | 1.3881 | 75.9745 | 0 | 0 | 0 | 0 | 0 | GG | IBC | POE F | Y | Initial
HF-UV Sequenz | G14 | 1 | FRONT | 5.8722 | 5.4421 | 1.3837 | 77.982 | 0 | 0 | 0 | 0 | 0 | GG | IBC | TPO B | N | Initial
HF-UV Sequenz | G14 | 1 | Rear | 4.8348 | 4.4915 | 1.3733 | 78.3833 | 0 | 0 | 0 | 0 | 0 | GG | IBC | TPO B | N | Initial
HF-UV Sequenz | G14 | 3 | FRONT | 5.8915 | 5.4211 | 1.3831 | 78.5762 | 0 | 0 | 0 | 0 | 0 | GG | IBC | TPO B | N | Initial
HF-UV Sequenz | G14 | 3 | REAR | 4.8558 | 4.473 | 1.3736 | 79.0325 | 0 | 0 | 0 | 0 | 0 | GG | IBC | TPO B | N | Initial
HF-UV Sequenz | G14 | 5 | REAR | 4.8332 | 4.4755 | 1.3783 | 78.3529 | 0 | 0 | 0 | 0 | 0 | GG | IBC | TPO B | N | Initial
HF-UV Sequenz | G14 | 5 | FRONT | 5.8647 | 5.4238 | 1.3891 | 77.839 | 0 | 0 | 0 | 0 | 0 | GG | IBC | TPO B | N | Initial
HFT | G01 | 3 | FRONT | 5.8225 | 5.4104 | 1.382 | 77.8723 | 0 | 0 | 0 | 0 | 0 | GG | IBC | POE F | N | Initial
HFT | G01 | 3 | REAR | 4.8058 | 4.4488 | 1.372 | 78.7366 | 0 | 0 | 0 | 0 | 0 | GG | IBC | POE F | N | Initial
HFT | G01 | 1 | FRONT | 5.8402 | 5.4047 | 1.3808 | 78.2559 | 0 | 0 | 0 | 0 | 0 | GG | IBC | POE F | N | Initial
HFT | G01 | 1 | REAR | 4.8149 | 4.4561 | 1.3722 | 78.7438 | 0 | 0 | 0 | 0 | 0 | GG | IBC | POE F | N | Initial
HFT | G01 | 2 | FRONT | 5.834 | 5.4116 | 1.3836 | 77.9138 | 0 | 0 | 0 | 0 | 0 | GG | IBC | POE F | N | Initial
HFT | G01 | 2 | REAR | 4.8076 | 4.4571 | 1.3736 | 78.5273 | 0 | 0 | 0 | 0 | 0 | GG | IBC | POE F | N | Initial
HFT | G02 | 1 | FRONT | 5.7926 | 5.3402 | 1.3808 | 78.5558 | 0 | 0 | 0 | 0 | 0 | GG | IBC | POE S | N | Initial
HFT | G02 | 1 | REAR | 4.7426 | 4.372 | 1.3695 | 79.2097 | 0 | 0 | 0 | 0 | 0 | GG | IBC | POE S | N | Initial
HFT | G02 | 2 | FRONT | 5.8214 | 5.3454 | 1.382 | 78.802 | 0 | 0 | 0 | 0 | 0 | GG | IBC | POE S | N | Initial
HFT | G02 | 2 | REAR | 4.7664 | 4.397 | 1.3715 | 79.04 | 0 | 0 | 0 | 0 | 0 | GG | IBC | POE S | N | Initial
HFT | G02 | 3 | FRONT | 5.7913 | 5.342 | 1.3832 | 78.3776 | 0 | 0 | 0 | 0 | 0 | GG | IBC | POE S | N | Initial
HFT | G02 | 3 | REAR | 4.6829 | 4.3256 | 1.3711 | 78.9583 | 0 | 0 | 0 | 0 | 0 | GG | IBC | POE S | N | Initial
HFT | G10 | 10 | FRONT | 5.1265 | 4.6275 | 1.3952 | 79.4054 | 0 | 0 | 0 | 0 | 0 | GG | TopCon | POE F | N | Initial
HFT | G10 | 10 | REAR | 4.1057 | 3.7062 | 1.3844 | 80.0196 | 0 | 0 | 0 | 0 | 0 | GG | TopCon | POE F | N | Initial
HFT | G10 | 11 | FRONT | 5.1475 | 4.6217 | 1.3941 | 79.8917 | 0 | 0 | 0 | 0 | 0 | GG | TopCon | POE F | N | Initial
HFT | G10 | 11 | REAR | 4.1023 | 3.6813 | 1.3835 | 80.5501 | 0 | 0 | 0 | 0 | 0 | GG | TopCon | POE F | N | Initial
HFT | G10 | 12 | FRONT | 5.1918 | 4.6194 | 1.3956 | 80.5319 | 0 | 0 | 0 | 0 | 0 | GG | TopCon | POE F | N | Initial
HFT | G10 | 12 | REAR | 4.1589 | 3.7083 | 1.3833 | 81.0768 | 0 | 0 | 0 | 0 | 0 | GG | TopCon | POE F | N | Initial
HFT | G11 | 3 | FRONT | 5.8859 | 5.4521 | 1.3885 | 77.7518 | 0 | 0 | 0 | 0 | 0 | GG | IBC | POE F | Y | Initial
HFT | G11 | 3 | REAR | 4.9578 | 4.5988 | 1.379 | 78.1753 | 0 | 0 | 0 | 0 | 0 | GG | IBC | POE F | Y | Initial
HFT | G11 | 2 | REAR | 4.8573 | 4.5594 | 1.3781 | 77.3056 | 0 | 0 | 0 | 0 | 0 | GG | IBC | POE F | Y | Initial
HFT | G11 | 2 | FRONT | 5.8466 | 5.4683 | 1.3887 | 76.9938 | 0 | 0 | 0 | 0 | 0 | GG | IBC | POE F | Y | Initial
HFT | G11 | 1 | FRONT | 4.8849 | 5.4846 | 1.3769 | 64.6863 | 0 | 0 | 0 | 0 | 0 | GG | IBC | POE F | Y | Initial
HFT | G11 | 1 | REAR | 3.9108 | 4.5492 | 1.3614 | 63.1489 | 0 | 0 | 0 | 0 | 0 | GG | IBC | POE F | Y | Initial
HFT | G13 | 12 | FRONT | 5.8169 | 5.385 | 1.3802 | 78.2635 | 0 | 0 | 0 | 0 | 0 | GB | IBC | POE F | N | Initial
HFT | G13 | 12 | REAR | 4.6416 | 4.3193 | 1.3672 | 78.5985 | 0 | 0 | 0 | 0 | 0 | GB | IBC | POE F | N | Initial
HFT | G13 | 13 | REAR | 4.6192 | 4.2683 | 1.3714 | 78.9129 | 0 | 0 | 0 | 0 | 0 | GB | IBC | POE F | N | Initial
HFT | G13 | 13 | FRONT | 5.857 | 5.4197 | 1.3892 | 77.7918 | 0 | 0 | 0 | 0 | 0 | GB | IBC | POE F | N | Initial
HFT | G09 | 12 | FRONT | 5.9347 | 5.4698 | 1.3631 | 79.6005 | 0 | 0 | 0 | 0 | 0 | GG | Poly | POE F | N | Initial
HFT | G09 | 12 | REAR | 4.1061 | 3.8459 | 1.3432 | 79.4859 | 0 | 0 | 0 | 0 | 0 | GG | Poly | POE F | N | Initial
HFT | G09 | 13 | REAR | 3.9111 | 3.8062 | 1.3327 | 77.103 | 0 | 0 | 0 | 0 | 0 | GG | Poly | POE F | N | Initial
HFT | G09 | 13 | FRONT | 5.6453 | 5.3618 | 1.3531 | 77.8146 | 0 | 0 | 0 | 0 | 0 | GG | Poly | POE F | N | Initial
TCT | G13 | 8 | REAR | 4.6514 | 4.3145 | 1.3731 | 78.5175 | 0 | 0 | 0 | 0 | 0 | GB | IBC | POE F | N | Initial
TCT | G13 | 8 | FRONT | 5.6699 | 5.2325 | 1.3839 | 78.2984 | 0 | 0 | 0 | 0 | 0 | GB | IBC | POE F | N | Initial
TCT | G13 | 10 | REAR | 4.5606 | 4.2013 | 1.3725 | 79.0923 | 0 | 0 | 0 | 0 | 0 | GB | IBC | POE F | N | Initial
TCT | G13 | 10 | FRONT | 5.8639 | 5.4214 | 1.3868 | 77.9973 | 0 | 0 | 0 | 0 | 0 | GB | IBC | POE F | N | Initial
TCT | G13 | 7 | FRONT | 5.9037 | 5.4596 | 1.3835 | 78.1624 | 0 | 0 | 0 | 0 | 0 | GB | IBC | POE F | N | Initial
TCT | G13 | 7 | REAR | 4.6664 | 4.3243 | 1.3702 | 78.757 | 0 | 0 | 0 | 0 | 0 | GB | IBC | POE F | N | Initial
TCT | G01 | 12 | REAR | 4.8628 | 4.445 | 1.37 | 79.8518 | 0 | 0 | 0 | 0 | 0 | GG | IBC | POE F | N | Initial
TCT | G01 | 12 | FRONT | 5.9771 | 5.4572 | 1.3794 | 79.4023 | 0 | 0 | 0 | 0 | 0 | GG | IBC | POE F | N | Initial
TCT | G01 | 11 | REAR | 4.8168 | 4.469 | 1.3707 | 78.6316 | 0 | 0 | 0 | 0 | 0 | GG | IBC | POE F | N | Initial
TCT | G01 | 11 | FRONT | 5.8457 | 5.416 | 1.3815 | 78.1263 | 0 | 0 | 0 | 0 | 0 | GG | IBC | POE F | N | Initial
TCT | G09 | 11 | FRONT | 5.9681 | 5.4984 | 1.3613 | 79.7359 | 0 | 0 | 0 | 0 | 0 | GG | Poly | POE F | N | Initial
TCT | G09 | 11 | REAR | 4.1597 | 3.8854 | 1.3417 | 79.7936 | 0 | 0 | 0 | 0 | 0 | GG | Poly | POE F | N | Initial
TCT | G09 | 8 | FRONT | 6.1012 | 5.4764 | 1.3908 | 80.1036 | 0 | 0 | 0 | 0 | 0 | GG | Poly | POE F | N | Initial
TCT | G09 | 8 | REAR | 4.2542 | 3.8693 | 1.372 | 80.1358 | 0 | 0 | 0 | 0 | 0 | GG | Poly | POE F | N | Initial
TCT | G09 | 10 | REAR | 4.0753 | 3.7985 | 1.3406 | 80.0292 | 0 | 0 | 0 | 0 | 0 | GG | Poly | POE F | N | Initial
TCT | G09 | 10 | FRONT | 5.8694 | 5.3977 | 1.3591 | 80.0071 | 0 | 0 | 0 | 0 | 0 | GG | Poly | POE F | N | Initial
TCT | G02 | 10 | FRONT | 5.7298 | 5.2986 | 1.3734 | 78.7346 | 0 | 0 | 0 | 0 | 0 | GG | IBC | POE S | N | Initial
TCT | G02 | 10 | REAR | 4.7895 | 4.4366 | 1.3644 | 79.1207 | 0 | 0 | 0 | 0 | 0 | GG | IBC | POE S | N | Initial
TCT | G02 | 8 | REAR | 4.7994 | 4.4277 | 1.3775 | 78.6874 | 0 | 0 | 0 | 0 | 0 | GG | IBC | POE S | N | Initial
TCT | G02 | 8 | FRONT | 5.8448 | 5.4044 | 1.3876 | 77.9408 | 0 | 0 | 0 | 0 | 0 | GG | IBC | POE S | N | Initial
TCT | G02 | 9 | REAR | 4.7266 | 4.3852 | 1.3711 | 78.6101 | 0 | 0 | 0 | 0 | 0 | GG | IBC | POE S | N | Initial
TCT | G02 | 9 | FRONT | 5.7905 | 5.3487 | 1.3827 | 78.2996 | 0 | 0 | 0 | 0 | 0 | GG | IBC | POE S | N | Initial
TCT | G10 | 8 | REAR | 3.9973 | 3.6199 | 1.3826 | 79.8669 | 0 | 0 | 0 | 0 | 0 | GG | TopCon | POE F | N | Initial
TCT | G10 | 8 | FRONT | 5.0169 | 4.5525 | 1.3947 | 79.0125 | 0 | 0 | 0 | 0 | 0 | GG | TopCon | POE F | N | Initial
TCT | G10 | 7 | REAR | 4.0208 | 3.6601 | 1.3795 | 79.633 | 0 | 0 | 0 | 0 | 0 | GG | TopCon | POE F | N | Initial
TCT | G10 | 7 | FRONT | 5.0593 | 4.5904 | 1.3925 | 79.1459 | 0 | 0 | 0 | 0 | 0 | GG | TopCon | POE F | N | Initial
TCT | G10 | 9 | FRONT | 5.1145 | 4.6245 | 1.3945 | 79.3067 | 0 | 0 | 0 | 0 | 0 | GG | TopCon | POE F | N | Initial
TCT | G10 | 9 | REAR | 4.0569 | 3.6665 | 1.3834 | 79.9852 | 0 | 0 | 0 | 0 | 0 | GG | TopCon | POE F | N | Initial
TCT | G11 | 9 | FRONT | 5.8493 | 5.4453 | 1.3867 | 77.4636 | 0 | 0 | 0 | 0 | 0 | GG | IBC | POE F | Y | Initial
TCT | G11 | 9 | REAR | 4.8873 | 4.563 | 1.3764 | 77.8146 | 0 | 0 | 0 | 0 | 0 | GG | IBC | POE F | Y | Initial
TCT | G11 | 10 | FRONT | 5.6773 | 5.4673 | 1.3862 | 74.9076 | 0 | 0 | 0 | 0 | 0 | GG | IBC | POE F | Y | Initial
TCT | G11 | 10 | REAR | 4.7953 | 4.595 | 1.3764 | 75.8219 | 0 | 0 | 0 | 0 | 0 | GG | IBC | POE F | Y | Initial
TCT | G11 | 11 | FRONT | 5.656 | 5.4587 | 1.384 | 74.8676 | 0 | 0 | 0 | 0 | 0 | GG | IBC | POE F | Y | Initial
TCT | G11 | 11 | REAR | 4.8211 | 4.6373 | 1.3759 | 75.5624 | 0 | 0 | 0 | 0 | 0 | GG | IBC | POE F | Y | Initial
TCT | G01 | 13 | FRONT | 5.9158 | 5.4855 | 1.3879 | 77.7014 | 0 | 0 | 0 | 0 | 0 | GG | IBC | POE F | N | Initial
TCT | G01 | 13 | REAR | 4.9101 | 4.5659 | 1.3771 | 78.0905 | 0 | 0 | 0 | 0 | 0 | GG | IBC | POE F | N | Initial
TCT | G13 | 10 | FRONT | 5.9298 | 5.5058 | 1.387 | 77.6519 | 62.5 | 125 | 0 | 0 | 100 | GB | IBC | POE F | N | TC100
TCT | G13 | 10 | REAR | 4.7313 | 4.3881 | 1.3754 | 78.3902 | 62.5 | 125 | 0 | 0 | 100 | GB | IBC | POE F | N | TC100
TCT | G13 | 8 | FRONT | 5.876 | 5.4991 | 1.3862 | 77.0863 | 62.5 | 125 | 0 | 0 | 100 | GB | IBC | POE F | N | TC100
TCT | G13 | 8 | REAR | 4.6783 | 4.3793 | 1.3752 | 77.6836 | 62.5 | 125 | 0 | 0 | 100 | GB | IBC | POE F | N | TC100
TCT | G13 | 7 | FRONT | 5.9449 | 5.5123 | 1.384 | 77.9232 | 62.5 | 125 | 0 | 0 | 100 | GB | IBC | POE F | N | TC100
TCT | G13 | 7 | REAR | 4.7315 | 4.3861 | 1.3727 | 78.5874 | 62.5 | 125 | 0 | 0 | 100 | GB | IBC | POE F | N | TC100
TCT | G11 | 11 | FRONT | 5.4806 | 5.4814 | 1.3857 | 72.156 | 62.5 | 125 | 0 | 0 | 100 | GG | IBC | POE F | Y | TC100
TCT | G11 | 11 | REAR | 4.6987 | 4.6682 | 1.3779 | 73.0494 | 62.5 | 125 | 0 | 0 | 100 | GG | IBC | POE F | Y | TC100
TCT | G11 | 10 | FRONT | 5.6683 | 5.4582 | 1.3874 | 74.8491 | 62.5 | 125 | 0 | 0 | 100 | GG | IBC | POE F | Y | TC100
TCT | G11 | 10 | REAR | 4.8259 | 4.5976 | 1.3781 | 76.1685 | 62.5 | 125 | 0 | 0 | 100 | GG | IBC | POE F | Y | TC100
TCT | G11 | 9 | FRONT | 5.8744 | 5.454 | 1.3883 | 77.5847 | 62.5 | 125 | 0 | 0 | 100 | GG | IBC | POE F | Y | TC100
TCT | G11 | 9 | REAR | 4.9405 | 4.5996 | 1.3785 | 77.9197 | 62.5 | 125 | 0 | 0 | 100 | GG | IBC | POE F | Y | TC100
TCT | G10 | 9 | FRONT | 5.0927 | 4.6534 | 1.3939 | 78.5134 | 62.5 | 125 | 0 | 0 | 100 | GG | TopCon | POE F | N | TC100
TCT | G10 | 9 | REAR | 4.0529 | 3.6967 | 1.382 | 79.328 | 62.5 | 125 | 0 | 0 | 100 | GG | TopCon | POE F | N | TC100
TCT | G10 | 8 | FRONT | 4.7617 | 4.5472 | 1.3872 | 75.4915 | 62.5 | 125 | 0 | 0 | 100 | GG | TopCon | POE F | N | TC100
TCT | G10 | 8 | REAR | 3.8314 | 3.6504 | 1.3747 | 76.3492 | 62.5 | 125 | 0 | 0 | 100 | GG | TopCon | POE F | N | TC100
TCT | G10 | 7 | FRONT | 5.0331 | 4.6459 | 1.3909 | 77.887 | 62.5 | 125 | 0 | 0 | 100 | GG | TopCon | POE F | N | TC100
TCT | G10 | 7 | REAR | 4.0015 | 3.716 | 1.3769 | 78.2074 | 62.5 | 125 | 0 | 0 | 100 | GG | TopCon | POE F | N | TC100
TCT | G09 | 11 | FRONT | 5.9098 | 5.4668 | 1.3616 | 79.3944 | 62.5 | 125 | 0 | 0 | 100 | GG | Poly | POE F | N | TC100
TCT | G09 | 11 | REAR | 4.1328 | 3.8706 | 1.3425 | 79.5346 | 62.5 | 125 | 0 | 0 | 100 | GG | Poly | POE F | N | TC100
TCT | G09 | 10 | FRONT | 5.9084 | 5.4506 | 1.3599 | 79.7106 | 62.5 | 125 | 0 | 0 | 100 | GG | Poly | POE F | N | TC100
TCT | G09 | 10 | REAR | 4.1197 | 3.8502 | 1.3411 | 79.7842 | 62.5 | 125 | 0 | 0 | 100 | GG | Poly | POE F | N | TC100
TCT | G09 | 8 | FRONT | 6.0373 | 5.4446 | 1.3919 | 79.6667 | 62.5 | 125 | 0 | 0 | 100 | GG | Poly | POE F | N | TC100
TCT | G09 | 8 | REAR | 4.2248 | 3.8586 | 1.3724 | 79.7778 | 62.5 | 125 | 0 | 0 | 100 | GG | Poly | POE F | N | TC100
TCT | G02 | 10 | FRONT | 5.811 | 5.4115 | 1.3766 | 78.0052 | 62.5 | 125 | 0 | 0 | 100 | GG | IBC | POE S | N | TC100
TCT | G02 | 10 | REAR | 4.8189 | 4.5055 | 1.3667 | 78.256 | 62.5 | 125 | 0 | 0 | 100 | GG | IBC | POE S | N | TC100
TCT | G02 | 9 | FRONT | 5.7501 | 5.3993 | 1.384 | 76.9468 | 62.5 | 125 | 0 | 0 | 100 | GG | IBC | POE S | N | TC100
TCT | G02 | 9 | REAR | 4.723 | 4.443 | 1.373 | 77.4256 | 62.5 | 125 | 0 | 0 | 100 | GG | IBC | POE S | N | TC100
TCT | G02 | 8 | FRONT | 5.8323 | 5.4594 | 1.3894 | 76.8902 | 62.5 | 125 | 0 | 0 | 100 | GG | IBC | POE S | N | TC100
TCT | G02 | 8 | REAR | 4.8059 | 4.49 | 1.3795 | 77.5902 | 62.5 | 125 | 0 | 0 | 100 | GG | IBC | POE S | N | TC100
TCT | G01 | 13 | FRONT | 5.8937 | 5.4737 | 1.39 | 77.4618 | 62.5 | 125 | 0 | 0 | 100 | GG | IBC | POE F | N | TC100
TCT | G01 | 13 | REAR | 4.8678 | 4.5207 | 1.3797 | 78.0466 | 62.5 | 125 | 0 | 0 | 100 | GG | IBC | POE F | N | TC100
TCT | G01 | 12 | FRONT | 5.9657 | 5.5044 | 1.382 | 78.425 | 62.5 | 125 | 0 | 0 | 100 | GG | IBC | POE F | N | TC100
TCT | G01 | 12 | REAR | 4.8557 | 4.4968 | 1.372 | 78.7009 | 62.5 | 125 | 0 | 0 | 100 | GG | IBC | POE F | N | TC100
TCT | G01 | 11 | FRONT | 5.9014 | 5.4741 | 1.3841 | 77.8913 | 62.5 | 125 | 0 | 0 | 100 | GG | IBC | POE F | N | TC100
TCT | G01 | 11 | REAR | 4.8541 | 4.5043 | 1.3738 | 78.4457 | 62.5 | 125 | 0 | 0 | 100 | GG | IBC | POE F | N | TC100
TCT | G01 | 11 | FRONT | 5.8483 | 5.4715 | 1.3823 | 77.3251 | 62.5 | 125 | 0 | 0 | 200 | GG | IBC | POE F | N | TC200
TCT | G01 | 11 | REAR | 4.8094 | 4.4978 | 1.3725 | 77.9074 | 62.5 | 125 | 0 | 0 | 200 | GG | IBC | POE F | N | TC200
TCT | G01 | 12 | FRONT | 5.9181 | 5.4994 | 1.379 | 78.0401 | 62.5 | 125 | 0 | 0 | 200 | GG | IBC | POE F | N | TC200
TCT | G01 | 12 | REAR | 4.816 | 4.4914 | 1.3697 | 78.283 | 62.5 | 125 | 0 | 0 | 200 | GG | IBC | POE F | N | TC200
TCT | G01 | 13 | FRONT | 5.8596 | 5.4662 | 1.387 | 77.2878 | 62.5 | 125 | 0 | 0 | 200 | GG | IBC | POE F | N | TC200
TCT | G01 | 13 | REAR | 4.8496 | 4.5205 | 1.3792 | 77.7853 | 62.5 | 125 | 0 | 0 | 200 | GG | IBC | POE F | N | TC200
TCT | G02 | 8 | FRONT | 5.7732 | 5.4576 | 1.3878 | 76.2258 | 62.5 | 125 | 0 | 0 | 200 | GG | IBC | POE S | N | TC200
TCT | G02 | 8 | REAR | 4.7571 | 4.4823 | 1.3789 | 76.969 | 62.5 | 125 | 0 | 0 | 200 | GG | IBC | POE S | N | TC200
TCT | G02 | 9 | FRONT | 5.7294 | 5.3983 | 1.3844 | 76.665 | 62.5 | 125 | 0 | 0 | 200 | GG | IBC | POE S | N | TC200
TCT | G02 | 9 | REAR | 4.7013 | 4.4435 | 1.3723 | 77.1007 | 62.5 | 125 | 0 | 0 | 200 | GG | IBC | POE S | N | TC200
TCT | G02 | 10 | FRONT | 5.7725 | 5.403 | 1.3756 | 77.6651 | 62.5 | 125 | 0 | 0 | 200 | GG | IBC | POE S | N | TC200
TCT | G02 | 10 | REAR | 4.7903 | 4.5054 | 1.3653 | 77.8741 | 62.5 | 125 | 0 | 0 | 200 | GG | IBC | POE S | N | TC200
TCT | G09 | 8 | FRONT | 6.0243 | 5.4453 | 1.3904 | 79.5683 | 62.5 | 125 | 0 | 0 | 200 | GG | Poly | POE F | N | TC200
TCT | G09 | 8 | REAR | 4.2153 | 3.8582 | 1.3713 | 79.6719 | 62.5 | 125 | 0 | 0 | 200 | GG | Poly | POE F | N | TC200
TCT | G09 | 10 | FRONT | 5.8949 | 5.4499 | 1.3584 | 79.629 | 62.5 | 125 | 0 | 0 | 200 | GG | Poly | POE F | N | TC200
TCT | G09 | 10 | REAR | 4.1111 | 3.8501 | 1.3397 | 79.7069 | 62.5 | 125 | 0 | 0 | 200 | GG | Poly | POE F | N | TC200
TCT | G09 | 11 | FRONT | 5.9032 | 5.4698 | 1.3612 | 79.287 | 62.5 | 125 | 0 | 0 | 200 | GG | Poly | POE F | N | TC200
TCT | G09 | 11 | REAR | 4.1182 | 3.868 | 1.3405 | 79.4244 | 62.5 | 125 | 0 | 0 | 200 | GG | Poly | POE F | N | TC200
TCT | G10 | 9 | FRONT | 5.0742 | 4.658 | 1.3924 | 78.2333 | 62.5 | 125 | 0 | 0 | 200 | GG | TopCon | POE F | N | TC200
TCT | G10 | 9 | REAR | 4.0355 | 3.689 | 1.3816 | 79.1809 | 62.5 | 125 | 0 | 0 | 200 | GG | TopCon | POE F | N | TC200
TCT | G10 | 8 | FRONT | 4.6867 | 4.5421 | 1.3839 | 74.5579 | 62.5 | 125 | 0 | 0 | 200 | GG | TopCon | POE F | N | TC200
TCT | G10 | 8 | REAR | 3.7804 | 3.6399 | 1.3742 | 75.5777 | 62.5 | 125 | 0 | 0 | 200 | GG | TopCon | POE F | N | TC200
TCT | G10 | 7 | FRONT | 5.0109 | 4.643 | 1.3885 | 77.7249 | 62.5 | 125 | 0 | 0 | 200 | GG | TopCon | POE F | N | TC200
TCT | G10 | 7 | REAR | 3.9867 | 3.7118 | 1.3771 | 77.9979 | 62.5 | 125 | 0 | 0 | 200 | GG | TopCon | POE F | N | TC200
TCT | G11 | 9 | FRONT | 5.8634 | 5.4515 | 1.3881 | 77.4823 | 62.5 | 125 | 0 | 0 | 200 | GG | IBC | POE F | Y | TC200
TCT | G11 | 9 | REAR | 4.9356 | 4.599 | 1.3797 | 77.7849 | 62.5 | 125 | 0 | 0 | 200 | GG | IBC | POE F | Y | TC200
TCT | G11 | 10 | FRONT | 5.6591 | 5.4542 | 1.3893 | 74.6802 | 62.5 | 125 | 0 | 0 | 200 | GG | IBC | POE F | Y | TC200
TCT | G11 | 10 | REAR | 4.8041 | 4.5984 | 1.3786 | 75.7796 | 62.5 | 125 | 0 | 0 | 200 | GG | IBC | POE F | Y | TC200
TCT | G11 | 11 | FRONT | 5.4482 | 5.4754 | 1.3879 | 71.6933 | 62.5 | 125 | 0 | 0 | 200 | GG | IBC | POE F | Y | TC200
TCT | G11 | 11 | REAR | 4.6675 | 4.6553 | 1.3788 | 72.7164 | 62.5 | 125 | 0 | 0 | 200 | GG | IBC | POE F | Y | TC200
TCT | G13 | 7 | FRONT | 5.8961 | 5.5049 | 1.3854 | 77.3104 | 62.5 | 125 | 0 | 0 | 200 | GB | IBC | POE F | N | TC200
TCT | G13 | 7 | REAR | 4.6925 | 4.3822 | 1.374 | 77.9342 | 62.5 | 125 | 0 | 0 | 200 | GB | IBC | POE F | N | TC200
TCT | G13 | 8 | FRONT | 5.823 | 5.4926 | 1.3884 | 76.3591 | 62.5 | 125 | 0 | 0 | 200 | GB | IBC | POE F | N | TC200
TCT | G13 | 8 | REAR | 4.6343 | 4.3768 | 1.3767 | 76.9127 | 62.5 | 125 | 0 | 0 | 200 | GB | IBC | POE F | N | TC200
TCT | G13 | 10 | FRONT | 5.8993 | 5.4937 | 1.3907 | 77.2142 | 62.5 | 125 | 0 | 0 | 200 | GB | IBC | POE F | N | TC200
TCT | G13 | 10 | REAR | 4.7026 | 4.3873 | 1.3779 | 77.7925 | 62.5 | 125 | 0 | 0 | 200 | GB | IBC | POE F | N | TC200
HFT | G13 | 13 | FRONT | 5.8945 | 5.4662 | 1.3885 | 77.661 | 62.5 | 125 | 85 | 0 | 10 | GB | IBC | POE F | N | HF10
HFT | G13 | 13 | REAR | 4.6865 | 4.3541 | 1.3765 | 78.1932 | 62.5 | 125 | 85 | 0 | 10 | GB | IBC | POE F | N | HF10
HFT | G13 | 12 | FRONT | 5.8983 | 5.4593 | 1.3848 | 78.0193 | 62.5 | 125 | 85 | 0 | 10 | GB | IBC | POE F | N | HF10
HFT | G13 | 12 | REAR | 4.6722 | 4.3451 | 1.3711 | 78.4227 | 62.5 | 125 | 85 | 0 | 10 | GB | IBC | POE F | N | HF10
HFT | G11 | 3 | FRONT | 5.8778 | 5.4785 | 1.3887 | 77.2552 | 62.5 | 125 | 85 | 0 | 10 | GG | IBC | POE F | Y | HF10
HFT | G11 | 3 | REAR | 4.9619 | 4.6152 | 1.3798 | 77.921 | 62.5 | 125 | 85 | 0 | 10 | GG | IBC | POE F | Y | HF10
HFT | G11 | 2 | FRONT | 5.8414 | 5.4712 | 1.3913 | 76.7381 | 62.5 | 125 | 85 | 0 | 10 | GG | IBC | POE F | Y | HF10
HFT | G11 | 2 | REAR | 4.8719 | 4.5655 | 1.3788 | 77.394 | 62.5 | 125 | 85 | 0 | 10 | GG | IBC | POE F | Y | HF10
HFT | G11 | 1 | FRONT | 5.4748 | 5.5291 | 1.3864 | 71.4207 | 62.5 | 125 | 85 | 0 | 10 | GG | IBC | POE F | Y | HF10
HFT | G11 | 1 | REAR | 4.6206 | 4.5766 | 1.3759 | 73.3769 | 62.5 | 125 | 85 | 0 | 10 | GG | IBC | POE F | Y | HF10
HFT | G10 | 12 | FRONT | 5.1045 | 4.6479 | 1.3941 | 78.7764 | 62.5 | 125 | 85 | 0 | 10 | GG | TopCon | POE F | N | HF10
HFT | G10 | 12 | REAR | 4.1213 | 3.7691 | 1.3815 | 79.15 | 62.5 | 125 | 85 | 0 | 10 | GG | TopCon | POE F | N | HF10
HFT | G10 | 11 | FRONT | 5.0996 | 4.6683 | 1.3933 | 78.4043 | 62.5 | 125 | 85 | 0 | 10 | GG | TopCon | POE F | N | HF10
HFT | G10 | 11 | REAR | 4.0999 | 3.7576 | 1.3814 | 78.9839 | 62.5 | 125 | 85 | 0 | 10 | GG | TopCon | POE F | N | HF10
HFT | G10 | 10 | FRONT | 5.1231 | 4.7073 | 1.3935 | 78.1018 | 62.5 | 125 | 85 | 0 | 10 | GG | TopCon | POE F | N | HF10
HFT | G10 | 10 | REAR | 4.1199 | 3.8024 | 1.3815 | 78.4299 | 62.5 | 125 | 85 | 0 | 10 | GG | TopCon | POE F | N | HF10
HFT | G09 | 13 | FRONT | 5.7769 | 5.4503 | 1.3539 | 78.2862 | 62.5 | 125 | 85 | 0 | 10 | GG | Poly | POE F | N | HF10
HFT | G09 | 13 | REAR | 4.0148 | 3.8703 | 1.3327 | 77.8347 | 62.5 | 125 | 85 | 0 | 10 | GG | Poly | POE F | N | HF10
HFT | G02 | 3 | FRONT | 5.865 | 5.4408 | 1.3858 | 77.7866 | 62.5 | 125 | 85 | 0 | 10 | GG | IBC | POE S | N | HF10
HFT | G02 | 3 | REAR | 4.8392 | 4.4949 | 1.3734 | 78.3881 | 62.5 | 125 | 85 | 0 | 10 | GG | IBC | POE S | N | HF10
HFT | G02 | 2 | FRONT | 5.8482 | 5.4085 | 1.383 | 78.1852 | 62.5 | 125 | 85 | 0 | 10 | GG | IBC | POE S | N | HF10
HFT | G02 | 2 | REAR | 4.8022 | 4.47 | 1.3723 | 78.283 | 62.5 | 125 | 85 | 0 | 10 | GG | IBC | POE S | N | HF10
HFT | G02 | 1 | FRONT | 5.8413 | 5.4124 | 1.3829 | 78.0447 | 62.5 | 125 | 85 | 0 | 10 | GG | IBC | POE S | N | HF10
HFT | G02 | 1 | REAR | 4.7977 | 4.455 | 1.3717 | 78.5088 | 62.5 | 125 | 85 | 0 | 10 | GG | IBC | POE S | N | HF10
HFT | G01 | 3 | FRONT | 5.8473 | 5.4567 | 1.3831 | 77.4739 | 62.5 | 125 | 85 | 0 | 10 | GG | IBC | POE F | N | HF10
HFT | G01 | 3 | REAR | 4.8515 | 4.5345 | 1.3727 | 77.9417 | 62.5 | 125 | 85 | 0 | 10 | GG | IBC | POE F | N | HF10
HFT | G01 | 2 | FRONT | 5.8791 | 5.4391 | 1.3865 | 77.9574 | 62.5 | 125 | 85 | 0 | 10 | GG | IBC | POE F | N | HF10
HFT | G01 | 2 | REAR | 4.8984 | 4.5564 | 1.3756 | 78.1497 | 62.5 | 125 | 85 | 0 | 10 | GG | IBC | POE F | N | HF10
HFT | G01 | 1 | FRONT | 5.8829 | 5.498 | 1.3832 | 77.3559 | 62.5 | 125 | 85 | 0 | 10 | GG | IBC | POE F | N | HF10
HFT | G01 | 1 | REAR | 4.8717 | 4.5603 | 1.374 | 77.7535 | 62.5 | 125 | 85 | 0 | 10 | GG | IBC | POE F | N | HF10
HFT | G09 | 12 | FRONT | 6.0028 | 5.522 | 1.3641 | 79.69 | 62.5 | 125 | 85 | 0 | 10 | GG | Poly | POE F | N | HF10
HFT | G09 | 12 | REAR | 4.1971 | 3.9089 | 1.3441 | 79.8834 | 62.5 | 125 | 85 | 0 | 10 | GG | Poly | POE F | N | HF10
HF-UV Sequenz | G14 | 5 | FRONT | 5.9489 | 5.5411 | 1.3892 | 77.2836 | 62.5 | 125 | 85 | 0 | 10 | GG | IBC | TPO B | N | HF10
HF-UV Sequenz | G14 | 5 | REAR | 4.9573 | 4.6113 | 1.3809 | 77.8489 | 62.5 | 125 | 85 | 0 | 10 | GG | IBC | TPO B | N | HF10
HF-UV Sequenz | G14 | 3 | FRONT | 5.9615 | 5.5314 | 1.3834 | 77.9054 | 62.5 | 125 | 85 | 0 | 10 | GG | IBC | TPO B | N | HF10
HF-UV Sequenz | G14 | 3 | REAR | 4.9709 | 4.6096 | 1.3755 | 78.4011 | 62.5 | 125 | 85 | 0 | 10 | GG | IBC | TPO B | N | HF10
HF-UV Sequenz | G14 | 1 | FRONT | 6.0459 | 5.6288 | 1.3841 | 77.6027 | 62.5 | 125 | 85 | 0 | 10 | GG | IBC | TPO B | N | HF10
HF-UV Sequenz | G14 | 1 | REAR | 4.9682 | 4.6274 | 1.3753 | 78.0683 | 62.5 | 125 | 85 | 0 | 10 | GG | IBC | TPO B | N | HF10
HF-UV Sequenz | G13 | 3 | FRONT | 5.922 | 5.5238 | 1.3842 | 77.4535 | 62.5 | 125 | 85 | 0 | 10 | GB | IBC | POE F | N | HF10
HF-UV Sequenz | G13 | 3 | REAR | 4.7244 | 4.3972 | 1.3733 | 78.238 | 62.5 | 125 | 85 | 0 | 10 | GB | IBC | POE F | N | HF10
HF-UV Sequenz | G13 | 2 | FRONT | 5.8534 | 5.4992 | 1.3779 | 77.2477 | 62.5 | 125 | 85 | 0 | 10 | GB | IBC | POE F | N | HF10
HF-UV Sequenz | G13 | 2 | REAR | 4.655 | 4.3568 | 1.3666 | 78.1851 | 62.5 | 125 | 85 | 0 | 10 | GB | IBC | POE F | N | HF10
HF-UV Sequenz | G13 | 1 | FRONT | 5.9018 | 5.4893 | 1.3808 | 77.8652 | 62.5 | 125 | 85 | 0 | 10 | GB | IBC | POE F | N | HF10
HF-UV Sequenz | G13 | 1 | REAR | 4.6934 | 4.37 | 1.3695 | 78.4239 | 62.5 | 125 | 85 | 0 | 10 | GB | IBC | POE F | N | HF10
HF-UV Sequenz | G11 | 6 | FRONT | 5.8147 | 5.5185 | 1.3869 | 75.9723 | 62.5 | 125 | 85 | 0 | 10 | GG | IBC | POE F | Y | HF10
HF-UV Sequenz | G11 | 6 | REAR | 4.9029 | 4.6291 | 1.3797 | 76.7653 | 62.5 | 125 | 85 | 0 | 10 | GG | IBC | POE F | Y | HF10
HF-UV Sequenz | G11 | 5 | FRONT | 5.8369 | 5.4752 | 1.3878 | 76.8135 | 62.5 | 125 | 85 | 0 | 10 | GG | IBC | POE F | Y | HF10
HF-UV Sequenz | G11 | 5 | REAR | 4.9332 | 4.6238 | 1.3789 | 77.3732 | 62.5 | 125 | 85 | 0 | 10 | GG | IBC | POE F | Y | HF10
HF-UV Sequenz | G11 | 4 | FRONT | 5.8349 | 5.4761 | 1.3877 | 76.7824 | 62.5 | 125 | 85 | 0 | 10 | GG | IBC | POE F | Y | HF10
HF-UV Sequenz | G11 | 4 | REAR | 4.9226 | 4.6084 | 1.3795 | 77.4325 | 62.5 | 125 | 85 | 0 | 10 | GG | IBC | POE F | Y | HF10
HF-UV Sequenz | G10 | 3 | FRONT | 4.9342 | 4.6642 | 1.3863 | 76.3108 | 62.5 | 125 | 85 | 0 | 10 | GG | TopCon | POE F | N | HF10
HF-UV Sequenz | G10 | 3 | REAR | 3.9585 | 3.7431 | 1.3742 | 76.9584 | 62.5 | 125 | 85 | 0 | 10 | GG | TopCon | POE F | N | HF10
HF-UV Sequenz | G10 | 2 | FRONT | 5.1499 | 4.6659 | 1.3885 | 79.4925 | 62.5 | 125 | 85 | 0 | 10 | GG | TopCon | POE F | N | HF10
HF-UV Sequenz | G10 | 2 | REAR | 4.1369 | 3.7435 | 1.3797 | 80.094 | 62.5 | 125 | 85 | 0 | 10 | GG | TopCon | POE F | N | HF10
HF-UV Sequenz | G10 | 1 | FRONT | 5.0316 | 4.6764 | 1.385 | 77.6892 | 62.5 | 125 | 85 | 0 | 10 | GG | TopCon | POE F | N | HF10
HF-UV Sequenz | G10 | 1 | REAR | 4.0097 | 3.6957 | 1.3756 | 78.8709 | 62.5 | 125 | 85 | 0 | 10 | GG | TopCon | POE F | N | HF10
HF-UV Sequenz | G09 | 4 | FRONT | 5.8776 | 5.4463 | 1.3553 | 79.6245 | 62.5 | 125 | 85 | 0 | 10 | GG | Poly | POE F | N | HF10
HF-UV Sequenz | G09 | 4 | REAR | 4.1132 | 3.8525 | 1.3393 | 79.7191 | 62.5 | 125 | 85 | 0 | 10 | GG | Poly | POE F | N | HF10
HF-UV Sequenz | G09 | 3 | FRONT | 5.826 | 5.4338 | 1.3552 | 79.1161 | 62.5 | 125 | 85 | 0 | 10 | GG | Poly | POE F | N | HF10
HF-UV Sequenz | G09 | 3 | REAR | 4.0497 | 3.8494 | 1.3382 | 78.6172 | 62.5 | 125 | 85 | 0 | 10 | GG | Poly | POE F | N | HF10
HF-UV Sequenz | G09 | 1 | FRONT | 5.9576 | 5.4489 | 1.3847 | 78.9583 | 62.5 | 125 | 85 | 0 | 10 | GG | Poly | POE F | N | HF10
HF-UV Sequenz | G09 | 1 | REAR | 4.1744 | 3.876 | 1.3679 | 78.7346 | 62.5 | 125 | 85 | 0 | 10 | GG | Poly | POE F | N | HF10
HF-UV Sequenz | G02 | 6 | FRONT | 5.8071 | 5.4445 | 1.3737 | 77.6457 | 62.5 | 125 | 85 | 0 | 10 | GG | IBC | POE S | N | HF10
HF-UV Sequenz | G02 | 6 | REAR | 4.7192 | 4.3545 | 1.3651 | 79.3907 | 62.5 | 125 | 85 | 0 | 10 | GG | IBC | POE S | N | HF10
HF-UV Sequenz | G02 | 5 | FRONT | 5.8271 | 5.4592 | 1.3847 | 77.0829 | 62.5 | 125 | 85 | 0 | 10 | GG | IBC | POE S | N | HF10
HF-UV Sequenz | G02 | 5 | REAR | 4.8136 | 4.4783 | 1.3773 | 78.0414 | 62.5 | 125 | 85 | 0 | 10 | GG | IBC | POE S | N | HF10
HF-UV Sequenz | G02 | 4 | FRONT | 5.8552 | 5.4622 | 1.3836 | 77.4729 | 62.5 | 125 | 85 | 0 | 10 | GG | IBC | POE S | N | HF10
HF-UV Sequenz | G02 | 4 | REAR | 4.8248 | 4.4881 | 1.3756 | 78.147 | 62.5 | 125 | 85 | 0 | 10 | GG | IBC | POE S | N | HF10
HF-UV Sequenz | G01 | 6 | FRONT | 5.8629 | 5.4854 | 1.3843 | 77.212 | 62.5 | 125 | 85 | 0 | 10 | GG | IBC | POE F | N | HF10
HF-UV Sequenz | G01 | 6 | REAR | 4.8905 | 4.5626 | 1.377 | 77.8399 | 62.5 | 125 | 85 | 0 | 10 | GG | IBC | POE F | N | HF10
HF-UV Sequenz | G01 | 5 | FRONT | 5.8814 | 5.4779 | 1.3834 | 77.6116 | 62.5 | 125 | 85 | 0 | 10 | GG | IBC | POE F | N | HF10
HF-UV Sequenz | G01 | 5 | REAR | 4.9067 | 4.5485 | 1.3757 | 78.4162 | 62.5 | 125 | 85 | 0 | 10 | GG | IBC | POE F | N | HF10
HF-UV Sequenz | G01 | 4 | FRONT | 5.9171 | 5.4809 | 1.3822 | 78.1094 | 62.5 | 125 | 85 | 0 | 10 | GG | IBC | POE F | N | HF10
HF-UV Sequenz | G01 | 4 | REAR | 4.9249 | 4.5685 | 1.3753 | 78.3851 | 62.5 | 125 | 85 | 0 | 10 | GG | IBC | POE F | N | HF10
HFT | G01 | 1 | FRONT | 5.7979 | 5.4352 | 1.3799 | 77.3051 | 62.5 | 125 | 85 | 0 | 20 | GG | IBC | POE F | N | HF20
HFT | G01 | 1 | REAR | 4.8115 | 4.4999 | 1.3724 | 77.9091 | 62.5 | 125 | 85 | 0 | 20 | GG | IBC | POE F | N | HF20
HFT | G01 | 2 | FRONT | 5.8256 | 5.424 | 1.3833 | 77.6424 | 62.5 | 125 | 85 | 0 | 20 | GG | IBC | POE F | N | HF20
HFT | G01 | 2 | REAR | 4.8693 | 4.5338 | 1.3753 | 78.092 | 62.5 | 125 | 85 | 0 | 20 | GG | IBC | POE F | N | HF20
HFT | G01 | 3 | FRONT | 5.7962 | 5.4088 | 1.3821 | 77.5372 | 62.5 | 125 | 85 | 0 | 20 | GG | IBC | POE F | N | HF20
HFT | G01 | 3 | REAR | 4.8117 | 4.4876 | 1.3725 | 78.1191 | 62.5 | 125 | 85 | 0 | 20 | GG | IBC | POE F | N | HF20
HFT | G02 | 1 | FRONT | 5.7727 | 5.3528 | 1.3808 | 78.1011 | 62.5 | 125 | 85 | 0 | 20 | GG | IBC | POE S | N | HF20
HFT | G02 | 1 | REAR | 4.7556 | 4.4061 | 1.3714 | 78.703 | 62.5 | 125 | 85 | 0 | 20 | GG | IBC | POE S | N | HF20
HFT | G02 | 2 | FRONT | 5.7608 | 5.3457 | 1.3802 | 78.0789 | 62.5 | 125 | 85 | 0 | 20 | GG | IBC | POE S | N | HF20
HFT | G02 | 2 | REAR | 4.7536 | 4.4277 | 1.3713 | 78.2917 | 62.5 | 125 | 85 | 0 | 20 | GG | IBC | POE S | N | HF20
HFT | G02 | 3 | FRONT | 5.7661 | 5.3511 | 1.384 | 77.8556 | 62.5 | 125 | 85 | 0 | 20 | GG | IBC | POE S | N | HF20
HFT | G02 | 3 | REAR | 4.795 | 4.4584 | 1.3732 | 78.32 | 62.5 | 125 | 85 | 0 | 20 | GG | IBC | POE S | N | HF20
HFT | G09 | 12 | FRONT | 5.897 | 5.4328 | 1.3612 | 79.7406 | 62.5 | 125 | 85 | 0 | 20 | GG | Poly | POE F | N | HF20
HFT | G09 | 12 | REAR | 4.1358 | 3.8589 | 1.343 | 79.8023 | 62.5 | 125 | 85 | 0 | 20 | GG | Poly | POE F | N | HF20
HFT | G09 | 13 | FRONT | 5.6467 | 5.3528 | 1.3492 | 78.1875 | 62.5 | 125 | 85 | 0 | 20 | GG | Poly | POE F | N | HF20
HFT | G09 | 13 | REAR | 3.9505 | 3.8151 | 1.3307 | 77.8159 | 62.5 | 125 | 85 | 0 | 20 | GG | Poly | POE F | N | HF20
HFT | G10 | 10 | FRONT | 5.0381 | 4.6771 | 1.3922 | 77.3757 | 62.5 | 125 | 85 | 0 | 20 | GG | TopCon | POE F | N | HF20
HFT | G10 | 10 | REAR | 4.0396 | 3.7539 | 1.3818 | 77.8745 | 62.5 | 125 | 85 | 0 | 20 | GG | TopCon | POE F | N | HF20
HFT | G10 | 11 | FRONT | 4.9995 | 4.6353 | 1.3901 | 77.591 | 62.5 | 125 | 85 | 0 | 20 | GG | TopCon | POE F | N | HF20
HFT | G10 | 11 | REAR | 4.0108 | 3.7188 | 1.38 | 78.1534 | 62.5 | 125 | 85 | 0 | 20 | GG | TopCon | POE F | N | HF20
HFT | G10 | 12 | FRONT | 5.0277 | 4.6453 | 1.3913 | 77.7929 | 62.5 | 125 | 85 | 0 | 20 | GG | TopCon | POE F | N | HF20
HFT | G10 | 12 | REAR | 4.0235 | 3.7197 | 1.3802 | 78.3701 | 62.5 | 125 | 85 | 0 | 20 | GG | TopCon | POE F | N | HF20
HFT | G11 | 1 | FRONT | 5.559 | 5.4472 | 1.388 | 73.5234 | 62.5 | 125 | 85 | 0 | 20 | GG | IBC | POE F | Y | HF20
HFT | G11 | 1 | REAR | 4.7646 | 4.5462 | 1.3792 | 75.9877 | 62.5 | 125 | 85 | 0 | 20 | GG | IBC | POE F | Y | HF20
HFT | G11 | 2 | FRONT | 5.8081 | 5.4484 | 1.3881 | 76.7952 | 62.5 | 125 | 85 | 0 | 20 | GG | IBC | POE F | Y | HF20
HFT | G11 | 2 | REAR | 4.8363 | 4.5658 | 1.3787 | 76.8302 | 62.5 | 125 | 85 | 0 | 20 | GG | IBC | POE F | Y | HF20
HFT | G11 | 3 | FRONT | 5.8212 | 5.4289 | 1.389 | 77.1988 | 62.5 | 125 | 85 | 0 | 20 | GG | IBC | POE F | Y | HF20
HFT | G11 | 3 | REAR | 4.9436 | 4.6018 | 1.3801 | 77.8395 | 62.5 | 125 | 85 | 0 | 20 | GG | IBC | POE F | Y | HF20
HFT | G13 | 12 | FRONT | 5.796 | 5.3954 | 1.3832 | 77.662 | 62.5 | 125 | 85 | 0 | 20 | GB | IBC | POE F | N | HF20
HFT | G13 | 12 | REAR | 4.6657 | 4.3478 | 1.3729 | 78.1663 | 62.5 | 125 | 85 | 0 | 20 | GB | IBC | POE F | N | HF20
HFT | G13 | 13 | FRONT | 5.7901 | 5.3982 | 1.3889 | 77.2292 | 62.5 | 125 | 85 | 0 | 20 | GB | IBC | POE F | N | HF20
HFT | G13 | 13 | REAR | 4.6717 | 4.3577 | 1.3777 | 77.8118 | 62.5 | 125 | 85 | 0 | 20 | GB | IBC | POE F | N | HF20
HF-UV Sequenz | G13 | 1 | FRONT | 5.9113 | 5.4829 | 1.3803 | 78.1093 | 60 | 125 | 85 | 15 | 10 | GB | IBC | POE F | N | HF10-UV15
HF-UV Sequenz | G13 | 1 | REAR | 4.7086 | 4.3778 | 1.3688 | 78.5791 | 60 | 125 | 85 | 15 | 10 | GB | IBC | POE F | N | HF10-UV15
HF-UV Sequenz | G13 | 2 | FRONT | 5.8691 | 5.4949 | 1.3775 | 77.5372 | 60 | 125 | 85 | 15 | 10 | GB | IBC | POE F | N | HF10-UV15
HF-UV Sequenz | G13 | 2 | REAR | 4.6772 | 4.3663 | 1.3671 | 78.3568 | 60 | 125 | 85 | 15 | 10 | GB | IBC | POE F | N | HF10-UV15
HF-UV Sequenz | G13 | 3 | FRONT | 5.9341 | 5.5188 | 1.3842 | 77.6814 | 60 | 125 | 85 | 15 | 10 | GB | IBC | POE F | N | HF10-UV15
HF-UV Sequenz | G13 | 3 | REAR | 4.7471 | 4.4109 | 1.3744 | 78.307 | 60 | 125 | 85 | 15 | 10 | GB | IBC | POE F | N | HF10-UV15
HF-UV Sequenz | G14 | 1 | FRONT | 6.0509 | 5.6127 | 1.385 | 77.8385 | 60 | 125 | 85 | 15 | 10 | GG | IBC | TPO B | N | HF10-UV15
HF-UV Sequenz | G14 | 1 | REAR | 4.9614 | 4.611 | 1.3747 | 78.2691 | 60 | 125 | 85 | 15 | 10 | GG | IBC | TPO B | N | HF10-UV15
HF-UV Sequenz | G14 | 3 | FRONT | 5.9636 | 5.5095 | 1.3839 | 78.2165 | 60 | 125 | 85 | 15 | 10 | GG | IBC | TPO B | N | HF10-UV15
HF-UV Sequenz | G14 | 3 | REAR | 4.9599 | 4.5901 | 1.3747 | 78.6062 | 60 | 125 | 85 | 15 | 10 | GG | IBC | TPO B | N | HF10-UV15
HF-UV Sequenz | G14 | 5 | FRONT | 5.9442 | 5.5267 | 1.3893 | 77.4181 | 60 | 125 | 85 | 15 | 10 | GG | IBC | TPO B | N | HF10-UV15
HF-UV Sequenz | G14 | 5 | REAR | 4.9317 | 4.589 | 1.379 | 77.9287 | 60 | 125 | 85 | 15 | 10 | GG | IBC | TPO B | N | HF10-UV15
HF-UV Sequenz | G11 | 4 | FRONT | 5.8392 | 5.4617 | 1.3887 | 76.9886 | 60 | 125 | 85 | 15 | 10 | GG | IBC | POE F | Y | HF10-UV15
HF-UV Sequenz | G11 | 4 | REAR | 4.8568 | 4.5923 | 1.3775 | 76.7781 | 60 | 125 | 85 | 15 | 10 | GG | IBC | POE F | Y | HF10-UV15
HF-UV Sequenz | G11 | 5 | FRONT | 5.8366 | 5.4599 | 1.389 | 76.9603 | 60 | 125 | 85 | 15 | 10 | GG | IBC | POE F | Y | HF10-UV15
HF-UV Sequenz | G11 | 5 | REAR | 4.9271 | 4.6141 | 1.3784 | 77.4684 | 60 | 125 | 85 | 15 | 10 | GG | IBC | POE F | Y | HF10-UV15
HF-UV Sequenz | G11 | 6 | FRONT | 5.7942 | 5.5095 | 1.3884 | 75.747 | 60 | 125 | 85 | 15 | 10 | GG | IBC | POE F | Y | HF10-UV15
HF-UV Sequenz | G11 | 6 | REAR | 4.8889 | 4.6131 | 1.379 | 76.8528 | 60 | 125 | 85 | 15 | 10 | GG | IBC | POE F | Y | HF10-UV15
HF-UV Sequenz | G10 | 1 | FRONT | 5.0015 | 4.6582 | 1.3769 | 77.9765 | 60 | 125 | 85 | 15 | 10 | GG | TopCon | POE F | N | HF10-UV15
HF-UV Sequenz | G10 | 1 | REAR | 3.9803 | 3.6879 | 1.3648 | 79.0787 | 60 | 125 | 85 | 15 | 10 | GG | TopCon | POE F | N | HF10-UV15
HF-UV Sequenz | G10 | 2 | FRONT | 5.1015 | 4.6402 | 1.3813 | 79.592 | 60 | 125 | 85 | 15 | 10 | GG | TopCon | POE F | N | HF10-UV15
HF-UV Sequenz | G10 | 2 | REAR | 4.0924 | 3.7333 | 1.3697 | 80.0321 | 60 | 125 | 85 | 15 | 10 | GG | TopCon | POE F | N | HF10-UV15
HF-UV Sequenz | G10 | 3 | FRONT | 4.8569 | 4.6324 | 1.3752 | 76.2412 | 60 | 125 | 85 | 15 | 10 | GG | TopCon | POE F | N | HF10-UV15
HF-UV Sequenz | G10 | 3 | REAR | 3.9076 | 3.7302 | 1.3633 | 76.8392 | 60 | 125 | 85 | 15 | 10 | GG | TopCon | POE F | N | HF10-UV15
HF-UV Sequenz | G09 | 1 | FRONT | 5.926 | 5.4241 | 1.3822 | 79.0421 | 60 | 125 | 85 | 15 | 10 | GG | Poly | POE F | N | HF10-UV15
HF-UV Sequenz | G09 | 1 | REAR | 4.1527 | 3.8679 | 1.363 | 78.771 | 60 | 125 | 85 | 15 | 10 | GG | Poly | POE F | N | HF10-UV15
HF-UV Sequenz | G09 | 3 | FRONT | 5.8055 | 5.4067 | 1.3567 | 79.1416 | 60 | 125 | 85 | 15 | 10 | GG | Poly | POE F | N | HF10-UV15
HF-UV Sequenz | G09 | 3 | REAR | 4.0446 | 3.8428 | 1.3375 | 78.6893 | 60 | 125 | 85 | 15 | 10 | GG | Poly | POE F | N | HF10-UV15
HF-UV Sequenz | G09 | 4 | FRONT | 5.8443 | 5.4147 | 1.3546 | 79.6769 | 60 | 125 | 85 | 15 | 10 | GG | Poly | POE F | N | HF10-UV15
HF-UV Sequenz | G09 | 4 | REAR | 4.0902 | 3.8384 | 1.336 | 79.7645 | 60 | 125 | 85 | 15 | 10 | GG | Poly | POE F | N | HF10-UV15
HF-UV Sequenz | G02 | 4 | FRONT | 5.8734 | 5.4584 | 1.3884 | 77.5028 | 60 | 125 | 85 | 15 | 10 | GG | IBC | POE S | N | HF10-UV15
HF-UV Sequenz | G02 | 4 | REAR | 4.8206 | 4.4767 | 1.377 | 78.1998 | 60 | 125 | 85 | 15 | 10 | GG | IBC | POE S | N | HF10-UV15
HF-UV Sequenz | G02 | 5 | FRONT | 5.8581 | 5.4523 | 1.3895 | 77.3283 | 60 | 125 | 85 | 15 | 10 | GG | IBC | POE S | N | HF10-UV15
HF-UV Sequenz | G02 | 5 | REAR | 4.817 | 4.4731 | 1.3789 | 78.0977 | 60 | 125 | 85 | 15 | 10 | GG | IBC | POE S | N | HF10-UV15
HF-UV Sequenz | G02 | 6 | FRONT | 5.8251 | 5.4401 | 1.3775 | 77.7356 | 60 | 125 | 85 | 15 | 10 | GG | IBC | POE S | N | HF10-UV15
HF-UV Sequenz | G02 | 6 | REAR | 4.7245 | 4.352 | 1.366 | 79.4692 | 60 | 125 | 85 | 15 | 10 | GG | IBC | POE S | N | HF10-UV15
HF-UV Sequenz | G01 | 4 | FRONT | 5.934 | 5.4739 | 1.3848 | 78.2802 | 60 | 125 | 85 | 15 | 10 | GG | IBC | POE F | N | HF10-UV15
HF-UV Sequenz | G01 | 4 | REAR | 4.9274 | 4.5625 | 1.3749 | 78.5498 | 60 | 125 | 85 | 15 | 10 | GG | IBC | POE F | N | HF10-UV15
HF-UV Sequenz | G01 | 5 | FRONT | 5.8887 | 5.4594 | 1.3857 | 77.8378 | 60 | 125 | 85 | 15 | 10 | GG | IBC | POE F | N | HF10-UV15
HF-UV Sequenz | G01 | 5 | REAR | 4.9035 | 4.5411 | 1.376 | 78.4757 | 60 | 125 | 85 | 15 | 10 | GG | IBC | POE F | N | HF10-UV15
HF-UV Sequenz | G01 | 6 | FRONT | 5.8782 | 5.4717 | 1.3875 | 77.4274 | 60 | 125 | 85 | 15 | 10 | GG | IBC | POE F | N | HF10-UV15
HF-UV Sequenz | G01 | 6 | REAR | 4.8848 | 4.5488 | 1.3767 | 78.0009 | 60 | 125 | 85 | 15 | 10 | GG | IBC | POE F | N | HF10-UV15
HF-UV Sequenz | G01 | 4 | FRONT | 5.9347 | 5.5111 | 1.3802 | 78.0216 | 60 | 125 | 85 | 30 | 10 | GG | IBC | POE F | N | HF10-UV30
HF-UV Sequenz | G01 | 4 | REAR | 4.9455 | 4.5999 | 1.3714 | 78.3963 | 60 | 125 | 85 | 30 | 10 | GG | IBC | POE F | N | HF10-UV30
HF-UV Sequenz | G01 | 5 | FRONT | 5.9267 | 5.4964 | 1.3862 | 77.7871 | 60 | 125 | 85 | 30 | 10 | GG | IBC | POE F | N | HF10-UV30
HF-UV Sequenz | G01 | 5 | REAR | 4.9429 | 4.5771 | 1.3747 | 78.5588 | 60 | 125 | 85 | 30 | 10 | GG | IBC | POE F | N | HF10-UV30
HF-UV Sequenz | G01 | 6 | FRONT | 5.9006 | 5.506 | 1.3857 | 77.3396 | 60 | 125 | 85 | 30 | 10 | GG | IBC | POE F | N | HF10-UV30
HF-UV Sequenz | G01 | 6 | REAR | 4.9196 | 4.5866 | 1.3753 | 77.9893 | 60 | 125 | 85 | 30 | 10 | GG | IBC | POE F | N | HF10-UV30
HF-UV Sequenz | G02 | 4 | FRONT | 5.9282 | 5.5005 | 1.3915 | 77.456 | 60 | 125 | 85 | 30 | 10 | GG | IBC | POE S | N | HF10-UV30
HF-UV Sequenz | G02 | 4 | REAR | 4.882 | 4.5164 | 1.3807 | 78.2877 | 60 | 125 | 85 | 30 | 10 | GG | IBC | POE S | N | HF10-UV30
HF-UV Sequenz | G02 | 5 | FRONT | 5.8898 | 5.496 | 1.3891 | 77.1445 | 60 | 125 | 85 | 30 | 10 | GG | IBC | POE S | N | HF10-UV30
HF-UV Sequenz | G02 | 5 | REAR | 4.8611 | 4.5181 | 1.3794 | 77.9991 | 60 | 125 | 85 | 30 | 10 | GG | IBC | POE S | N | HF10-UV30
HF-UV Sequenz | G02 | 6 | FRONT | 5.8764 | 5.475 | 1.3811 | 77.716 | 60 | 125 | 85 | 30 | 10 | GG | IBC | POE S | N | HF10-UV30
HF-UV Sequenz | G02 | 6 | REAR | 4.7619 | 4.3871 | 1.3658 | 79.4718 | 60 | 125 | 85 | 30 | 10 | GG | IBC | POE S | N | HF10-UV30
HF-UV Sequenz | G09 | 1 | FRONT | 5.9419 | 5.46 | 1.3799 | 78.8669 | 60 | 125 | 85 | 30 | 10 | GG | Poly | POE F | N | HF10-UV30
HF-UV Sequenz | G09 | 1 | REAR | 4.1936 | 3.901 | 1.3641 | 78.8066 | 60 | 125 | 85 | 30 | 10 | GG | Poly | POE F | N | HF10-UV30
HF-UV Sequenz | G09 | 3 | FRONT | 5.8238 | 5.4361 | 1.356 | 79.0038 | 60 | 125 | 85 | 30 | 10 | GG | Poly | POE F | N | HF10-UV30
HF-UV Sequenz | G09 | 3 | REAR | 4.0764 | 3.8729 | 1.3388 | 78.6175 | 60 | 125 | 85 | 30 | 10 | GG | Poly | POE F | N | HF10-UV30
HF-UV Sequenz | G09 | 4 | FRONT | 5.8686 | 5.4365 | 1.3567 | 79.5673 | 60 | 125 | 85 | 30 | 10 | GG | Poly | POE F | N | HF10-UV30
HF-UV Sequenz | G09 | 4 | REAR | 4.1115 | 3.8643 | 1.3348 | 79.712 | 60 | 125 | 85 | 30 | 10 | GG | Poly | POE F | N | HF10-UV30
HF-UV Sequenz | G10 | 1 | FRONT | 5.0192 | 4.6692 | 1.3769 | 78.069 | 60 | 125 | 85 | 30 | 10 | GG | TopCon | POE F | N | HF10-UV30
HF-UV Sequenz | G10 | 1 | REAR | 4.0022 | 3.7077 | 1.3637 | 79.1524 | 60 | 125 | 85 | 30 | 10 | GG | TopCon | POE F | N | HF10-UV30
HF-UV Sequenz | G10 | 2 | FRONT | 5.1246 | 4.6746 | 1.3802 | 79.4271 | 60 | 125 | 85 | 30 | 10 | GG | TopCon | POE F | N | HF10-UV30
HF-UV Sequenz | G10 | 2 | REAR | 4.1157 | 3.7587 | 1.368 | 80.0394 | 60 | 125 | 85 | 30 | 10 | GG | TopCon | POE F | N | HF10-UV30
HF-UV Sequenz | G10 | 3 | FRONT | 4.8497 | 4.6464 | 1.3711 | 76.1249 | 60 | 125 | 85 | 30 | 10 | GG | TopCon | POE F | N | HF10-UV30
HF-UV Sequenz | G10 | 3 | REAR | 3.9168 | 3.7435 | 1.3615 | 76.846 | 60 | 125 | 85 | 30 | 10 | GG | TopCon | POE F | N | HF10-UV30
HF-UV Sequenz | G11 | 4 | FRONT | 5.8807 | 5.4978 | 1.3904 | 76.9336 | 60 | 125 | 85 | 30 | 10 | GG | IBC | POE F | Y | HF10-UV30
HF-UV Sequenz | G11 | 4 | REAR | 4.9522 | 4.6381 | 1.3792 | 77.4173 | 60 | 125 | 85 | 30 | 10 | GG | IBC | POE F | Y | HF10-UV30
HF-UV Sequenz | G11 | 5 | FRONT | 5.8724 | 5.4975 | 1.3897 | 76.8632 | 60 | 125 | 85 | 30 | 10 | GG | IBC | POE F | Y | HF10-UV30
HF-UV Sequenz | G11 | 5 | REAR | 4.9664 | 4.6515 | 1.3787 | 77.441 | 60 | 125 | 85 | 30 | 10 | GG | IBC | POE F | Y | HF10-UV30
HF-UV Sequenz | G11 | 6 | FRONT | 5.8654 | 5.5508 | 1.3892 | 76.0613 | 60 | 125 | 85 | 30 | 10 | GG | IBC | POE F | Y | HF10-UV30
HF-UV Sequenz | G11 | 6 | REAR | 4.9387 | 4.6629 | 1.379 | 76.8072 | 60 | 125 | 85 | 30 | 10 | GG | IBC | POE F | Y | HF10-UV30
HF-UV Sequenz | G13 | 1 | FRONT | 5.9364 | 5.5172 | 1.3803 | 77.9557 | 60 | 125 | 85 | 30 | 10 | GB | IBC | POE F | N | HF10-UV30
HF-UV Sequenz | G13 | 1 | REAR | 4.751 | 4.4242 | 1.3677 | 78.5182 | 60 | 125 | 85 | 30 | 10 | GB | IBC | POE F | N | HF10-UV30
HF-UV Sequenz | G13 | 2 | FRONT | 5.8976 | 5.53 | 1.3781 | 77.3862 | 60 | 125 | 85 | 30 | 10 | GB | IBC | POE F | N | HF10-UV30
HF-UV Sequenz | G13 | 2 | REAR | 4.7146 | 4.4118 | 1.3656 | 78.2545 | 60 | 125 | 85 | 30 | 10 | GB | IBC | POE F | N | HF10-UV30
HF-UV Sequenz | G13 | 3 | FRONT | 5.9655 | 5.5537 | 1.3845 | 77.5827 | 60 | 125 | 85 | 30 | 10 | GB | IBC | POE F | N | HF10-UV30
HF-UV Sequenz | G13 | 3 | REAR | 4.7901 | 4.4563 | 1.3727 | 78.3033 | 60 | 125 | 85 | 30 | 10 | GB | IBC | POE F | N | HF10-UV30
HF-UV Sequenz | G14 | 1 | FRONT | 6.0896 | 5.6569 | 1.3852 | 77.7111 | 60 | 125 | 85 | 30 | 10 | GG | IBC | TPO B | N | HF10-UV30
HF-UV Sequenz | G14 | 1 | REAR | 5.0055 | 4.6555 | 1.3747 | 78.2127 | 60 | 125 | 85 | 30 | 10 | GG | IBC | TPO B | N | HF10-UV30
HF-UV Sequenz | G14 | 3 | FRONT | 6.0112 | 5.5552 | 1.3851 | 78.1207 | 60 | 125 | 85 | 30 | 10 | GG | IBC | TPO B | N | HF10-UV30
HF-UV Sequenz | G14 | 3 | REAR | 5.0041 | 4.6335 | 1.3748 | 78.5527 | 60 | 125 | 85 | 30 | 10 | GG | IBC | TPO B | N | HF10-UV30
HF-UV Sequenz | G14 | 5 | FRONT | 5.968 | 5.5549 | 1.39 | 77.2906 | 60 | 125 | 85 | 30 | 10 | GG | IBC | TPO B | N | HF10-UV30
HF-UV Sequenz | G14 | 5 | REAR | 4.9623 | 4.6168 | 1.3797 | 77.9039 | 60 | 125 | 85 | 30 | 10 | GG | IBC | TPO B | N | HF10-UV30
HF-UV Sequenz | G14 | 1 | FRONT | 5.944 | 5.5428 | 1.3807 | 77.6682 | 60 | 125 | 85 | 30 | 20 | GG | IBC | TPO B | N | HF10-UV30-HF10
HF-UV Sequenz | G14 | 1 | REAR | 4.9367 | 4.5998 | 1.3726 | 78.1916 | 60 | 125 | 85 | 30 | 20 | GG | IBC | TPO B | N | HF10-UV30-HF10
HF-UV Sequenz | G14 | 3 | FRONT | 5.9432 | 5.5211 | 1.3805 | 77.9773 | 60 | 125 | 85 | 30 | 20 | GG | IBC | TPO B | N | HF10-UV30-HF10
HF-UV Sequenz | G14 | 3 | REAR | 4.9656 | 4.6079 | 1.3733 | 78.4728 | 60 | 125 | 85 | 30 | 20 | GG | IBC | TPO B | N | HF10-UV30-HF10
HF-UV Sequenz | G14 | 5 | FRONT | 5.9232 | 5.5338 | 1.3854 | 77.2607 | 60 | 125 | 85 | 30 | 20 | GG | IBC | TPO B | N | HF10-UV30-HF10
HF-UV Sequenz | G14 | 5 | REAR | 4.9621 | 4.6198 | 1.3778 | 77.9606 | 60 | 125 | 85 | 30 | 20 | GG | IBC | TPO B | N | HF10-UV30-HF10
HF-UV Sequenz | G13 | 1 | FRONT | 5.8537 | 5.4493 | 1.379 | 77.8961 | 60 | 125 | 85 | 30 | 20 | GB | IBC | POE F | N | HF10-UV30-HF10
HF-UV Sequenz | G13 | 1 | REAR | 4.7305 | 4.4154 | 1.3665 | 78.4031 | 60 | 125 | 85 | 30 | 20 | GB | IBC | POE F | N | HF10-UV30-HF10
HF-UV Sequenz | G13 | 2 | FRONT | 5.7726 | 5.4385 | 1.3756 | 77.1624 | 60 | 125 | 85 | 30 | 20 | GB | IBC | POE F | N | HF10-UV30-HF10
HF-UV Sequenz | G13 | 2 | REAR | 4.6907 | 4.4077 | 1.3646 | 77.9849 | 60 | 125 | 85 | 30 | 20 | GB | IBC | POE F | N | HF10-UV30-HF10
HF-UV Sequenz | G13 | 3 | FRONT | 5.8745 | 5.4861 | 1.3826 | 77.4461 | 60 | 125 | 85 | 30 | 20 | GB | IBC | POE F | N | HF10-UV30-HF10
HF-UV Sequenz | G13 | 3 | REAR | 4.7703 | 4.4506 | 1.3723 | 78.1039 | 60 | 125 | 85 | 30 | 20 | GB | IBC | POE F | N | HF10-UV30-HF10
HF-UV Sequenz | G11 | 4 | FRONT | 5.8087 | 5.4472 | 1.3841 | 77.0427 | 60 | 125 | 85 | 30 | 20 | GG | IBC | POE F | Y | HF10-UV30-HF10
HF-UV Sequenz | G11 | 4 | REAR | 4.958 | 4.6506 | 1.378 | 77.364 | 60 | 125 | 85 | 30 | 20 | GG | IBC | POE F | Y | HF10-UV30-HF10
HF-UV Sequenz | G11 | 5 | FRONT | 5.7934 | 5.4315 | 1.3852 | 77.0051 | 60 | 125 | 85 | 30 | 20 | GG | IBC | POE F | Y | HF10-UV30-HF10
HF-UV Sequenz | G11 | 5 | REAR | 4.9237 | 4.6193 | 1.3773 | 77.3892 | 60 | 125 | 85 | 30 | 20 | GG | IBC | POE F | Y | HF10-UV30-HF10
HF-UV Sequenz | G11 | 6 | FRONT | 5.7751 | 5.4875 | 1.3841 | 76.0372 | 60 | 125 | 85 | 30 | 20 | GG | IBC | POE F | Y | HF10-UV30-HF10
HF-UV Sequenz | G11 | 6 | REAR | 4.8852 | 4.6244 | 1.3777 | 76.68 | 60 | 125 | 85 | 30 | 20 | GG | IBC | POE F | Y | HF10-UV30-HF10
HF-UV Sequenz | G10 | 1 | FRONT | 4.9208 | 4.6387 | 1.3768 | 77.0505 | 60 | 125 | 85 | 30 | 20 | GG | TopCon | POE F | N | HF10-UV30-HF10
HF-UV Sequenz | G10 | 1 | REAR | 3.9253 | 3.6702 | 1.3663 | 78.2804 | 60 | 125 | 85 | 30 | 20 | GG | TopCon | POE F | N | HF10-UV30-HF10
HF-UV Sequenz | G10 | 2 | FRONT | 5.0198 | 4.6509 | 1.3783 | 78.3083 | 60 | 125 | 85 | 30 | 20 | GG | TopCon | POE F | N | HF10-UV30-HF10
HF-UV Sequenz | G10 | 2 | REAR | 4.0295 | 3.7263 | 1.369 | 78.9905 | 60 | 125 | 85 | 30 | 20 | GG | TopCon | POE F | N | HF10-UV30-HF10
HF-UV Sequenz | G10 | 3 | FRONT | 4.7635 | 4.6196 | 1.3781 | 74.821 | 60 | 125 | 85 | 30 | 20 | GG | TopCon | POE F | N | HF10-UV30-HF10
HF-UV Sequenz | G10 | 3 | REAR | 3.8517 | 3.7319 | 1.3645 | 75.6394 | 60 | 125 | 85 | 30 | 20 | GG | TopCon | POE F | N | HF10-UV30-HF10
HF-UV Sequenz | G09 | 1 | FRONT | 5.92 | 5.4179 | 1.3838 | 78.9615 | 60 | 125 | 85 | 30 | 20 | GG | Poly | POE F | N | HF10-UV30-HF10
HF-UV Sequenz | G09 | 1 | REAR | 4.1711 | 3.8781 | 1.3649 | 78.8025 | 60 | 125 | 85 | 30 | 20 | GG | Poly | POE F | N | HF10-UV30-HF10
HF-UV Sequenz | G09 | 3 | FRONT | 5.7608 | 5.3924 | 1.3558 | 78.7995 | 60 | 125 | 85 | 30 | 20 | GG | Poly | POE F | N | HF10-UV30-HF10
HF-UV Sequenz | G09 | 3 | REAR | 4.0412 | 3.8539 | 1.3364 | 78.4628 | 60 | 125 | 85 | 30 | 20 | GG | Poly | POE F | N | HF10-UV30-HF10
HF-UV Sequenz | G09 | 4 | FRONT | 5.8149 | 5.4066 | 1.3532 | 79.4774 | 60 | 125 | 85 | 30 | 20 | GG | Poly | POE F | N | HF10-UV30-HF10
HF-UV Sequenz | G09 | 4 | REAR | 4.0814 | 3.8419 | 1.3352 | 79.5612 | 60 | 125 | 85 | 30 | 20 | GG | Poly | POE F | N | HF10-UV30-HF10
HF-UV Sequenz | G02 | 4 | FRONT | 5.7721 | 5.4205 | 1.3857 | 76.8457 | 60 | 125 | 85 | 30 | 20 | GG | IBC | POE S | N | HF10-UV30-HF10
HF-UV Sequenz | G02 | 4 | REAR | 4.7908 | 4.5106 | 1.3745 | 77.2757 | 60 | 125 | 85 | 30 | 20 | GG | IBC | POE S | N | HF10-UV30-HF10
HF-UV Sequenz | G02 | 5 | FRONT | 5.8204 | 5.4409 | 1.3872 | 77.1135 | 60 | 125 | 85 | 30 | 20 | GG | IBC | POE S | N | HF10-UV30-HF10
HF-UV Sequenz | G02 | 5 | REAR | 4.832 | 4.5081 | 1.3766 | 77.8591 | 60 | 125 | 85 | 30 | 20 | GG | IBC | POE S | N | HF10-UV30-HF10
HF-UV Sequenz | G02 | 6 | FRONT | 5.8014 | 5.4253 | 1.375 | 77.7671 | 60 | 125 | 85 | 30 | 20 | GG | IBC | POE S | N | HF10-UV30-HF10
HF-UV Sequenz | G02 | 6 | REAR | 4.7157 | 4.3589 | 1.364 | 79.317 | 60 | 125 | 85 | 30 | 20 | GG | IBC | POE S | N | HF10-UV30-HF10
HF-UV Sequenz | G01 | 4 | FRONT | 5.9077 | 5.479 | 1.3817 | 78.04 | 60 | 125 | 85 | 30 | 20 | GG | IBC | POE F | N | HF10-UV30-HF10
HF-UV Sequenz | G01 | 4 | REAR | 4.9167 | 4.5708 | 1.3723 | 78.3842 | 60 | 125 | 85 | 30 | 20 | GG | IBC | POE F | N | HF10-UV30-HF10
HF-UV Sequenz | G01 | 5 | FRONT | 5.8368 | 5.4463 | 1.3834 | 77.4672 | 60 | 125 | 85 | 30 | 20 | GG | IBC | POE F | N | HF10-UV30-HF10
HF-UV Sequenz | G01 | 5 | REAR | 4.8942 | 4.5553 | 1.3737 | 78.2125 | 60 | 125 | 85 | 30 | 20 | GG | IBC | POE F | N | HF10-UV30-HF10
HF-UV Sequenz | G01 | 6 | FRONT | 5.856 | 5.4543 | 1.386 | 77.4632 | 60 | 125 | 85 | 30 | 20 | GG | IBC | POE F | N | HF10-UV30-HF10
HF-UV Sequenz | G01 | 6 | REAR | 4.8724 | 4.5526 | 1.3747 | 77.8545 | 60 | 125 | 85 | 30 | 20 | GG | IBC | POE F | N | HF10-UV30-HF10
UVT | G01 | 01E | FRONT | 5.9216 | 5.4973 | 1.3847 | 77.7915 | 60 | 5 | 20.2 | 15 | 1 | GG | IBC | POE F | N | UV15
UVT | G01 | 01E | REAR | 4.8434 | 4.5092 | 1.3723 | 78.2697 | 60 | 5 | 20.2 | 15 | 1 | GG | IBC | POE F | N | UV15
UVT | G01 | 02E | FRONT | 5.9406 | 5.5269 | 1.38 | 77.8884 | 60 | 5 | 20.2 | 15 | 1 | GG | IBC | POE F | N | UV15
UVT | G01 | 02E | REAR | 4.9145 | 4.5785 | 1.369 | 78.4038 | 60 | 5 | 20.2 | 15 | 1 | GG | IBC | POE F | N | UV15
UVT | G01 | 03E | FRONT | 5.8761 | 5.5172 | 1.3824 | 77.0449 | 60 | 5 | 20.2 | 15 | 1 | GG | IBC | POE F | N | UV15
UVT | G01 | 03E | REAR | 4.8508 | 4.5522 | 1.3736 | 77.5777 | 60 | 5 | 20.2 | 15 | 1 | GG | IBC | POE F | N | UV15
UVT | G02 | 01E | FRONT | 5.9461 | 5.5245 | 1.3887 | 77.5057 | 60 | 5 | 20.2 | 15 | 1 | GG | IBC | POE S | N | UV15
UVT | G02 | 01E | REAR | 4.9154 | 4.5506 | 1.3791 | 78.3214 | 60 | 5 | 20.2 | 15 | 1 | GG | IBC | POE S | N | UV15
UVT | G02 | 02E | FRONT | 5.9157 | 5.5261 | 1.3864 | 77.2157 | 60 | 5 | 20.2 | 15 | 1 | GG | IBC | POE S | N | UV15
UVT | G02 | 02E | REAR | 4.8749 | 4.5395 | 1.3779 | 77.9338 | 60 | 5 | 20.2 | 15 | 1 | GG | IBC | POE S | N | UV15
UVT | G02 | 03E | FRONT | 5.9092 | 5.5142 | 1.3879 | 77.2153 | 60 | 5 | 20.2 | 15 | 1 | GG | IBC | POE S | N | UV15
UVT | G02 | 03E | REAR | 4.8774 | 4.5473 | 1.3777 | 77.8543 | 60 | 5 | 20.2 | 15 | 1 | GG | IBC | POE S | N | UV15
UVT | G14 | 01E | FRONT | 6.0076 | 5.5721 | 1.3892 | 77.611 | 60 | 5 | 20.2 | 15 | 1 | GG | IBC | TPO B | N | UV15
UVT | G14 | 01E | REAR | 4.9715 | 4.6154 | 1.3787 | 78.1272 | 60 | 5 | 20.2 | 15 | 1 | GG | IBC | TPO B | N | UV15
UVT | G14 | 02E | FRONT | 6.0109 | 5.5633 | 1.3894 | 77.7657 | 60 | 5 | 20.2 | 15 | 1 | GG | IBC | TPO B | N | UV15
UVT | G14 | 02E | REAR | 4.978 | 4.6104 | 1.3786 | 78.3229 | 60 | 5 | 20.2 | 15 | 1 | GG | IBC | TPO B | N | UV15
UVT | G14 | 03E | FRONT | 6.0205 | 5.5738 | 1.3885 | 77.7914 | 60 | 5 | 20.2 | 15 | 1 | GG | IBC | TPO B | N | UV15
UVT | G14 | 03E | REAR | 4.9895 | 4.6241 | 1.3784 | 78.2797 | 60 | 5 | 20.2 | 15 | 1 | GG | IBC | TPO B | N | UV15
TCT | G01 | 11 | FRONT | 5.8789 | 5.5265 | 1.3838 | 76.8726 | 62.5 | 125 | 0 | 0 | 400 | GG | IBC | POE F | N | TC400
TCT | G01 | 11 | REAR | 4.8581 | 4.5557 | 1.3741 | 77.6078 | 62.5 | 125 | 0 | 0 | 400 | GG | IBC | POE F | N | TC400
TCT | G01 | 12 | FRONT | 5.8688 | 5.4632 | 1.3804 | 77.8206 | 62.5 | 125 | 0 | 0 | 400 | GG | IBC | POE F | N | TC400
TCT | G01 | 12 | REAR | 4.7952 | 4.476 | 1.3709 | 78.1461 | 62.5 | 125 | 0 | 0 | 400 | GG | IBC | POE F | N | TC400
TCT | G01 | 13 | FRONT | 5.9134 | 5.5259 | 1.3897 | 77.005 | 62.5 | 125 | 0 | 0 | 400 | GG | IBC | POE F | N | TC400
TCT | G01 | 13 | REAR | 4.9005 | 4.5759 | 1.3792 | 77.6509 | 62.5 | 125 | 0 | 0 | 400 | GG | IBC | POE F | N | TC400
TCT | G02 | 8 | FRONT | 5.8353 | 5.515 | 1.3888 | 76.1845 | 62.5 | 125 | 0 | 0 | 400 | GG | IBC | POE S | N | TC400
TCT | G02 | 8 | REAR | 4.827 | 4.5455 | 1.3791 | 76.9992 | 62.5 | 125 | 0 | 0 | 400 | GG | IBC | POE S | N | TC400
TCT | G02 | 9 | FRONT | 5.7764 | 5.4537 | 1.3839 | 76.5357 | 62.5 | 125 | 0 | 0 | 400 | GG | IBC | POE S | N | TC400
TCT | G02 | 9 | REAR | 4.7592 | 4.5031 | 1.3726 | 77.0008 | 62.5 | 125 | 0 | 0 | 400 | GG | IBC | POE S | N | TC400
TCT | G02 | 10 | FRONT | 5.8211 | 5.4629 | 1.3754 | 77.4748 | 62.5 | 125 | 0 | 0 | 400 | GG | IBC | POE S | N | TC400
TCT | G02 | 10 | REAR | 4.8466 | 4.5598 | 1.3663 | 77.7974 | 62.5 | 125 | 0 | 0 | 400 | GG | IBC | POE S | N | TC400
TCT | G09 | 8 | FRONT | 6.0646 | 5.4943 | 1.3902 | 79.3971 | 62.5 | 125 | 0 | 0 | 400 | GG | Poly | POE F | N | TC400
TCT | G09 | 8 | REAR | 4.26 | 3.906 | 1.3704 | 79.5845 | 62.5 | 125 | 0 | 0 | 400 | GG | Poly | POE F | N | TC400
TCT | G09 | 10 | FRONT | 5.9458 | 5.5003 | 1.3579 | 79.6086 | 62.5 | 125 | 0 | 0 | 400 | GG | Poly | POE F | N | TC400
TCT | G09 | 10 | REAR | 4.1661 | 3.8984 | 1.3401 | 79.7437 | 62.5 | 125 | 0 | 0 | 400 | GG | Poly | POE F | N | TC400
TCT | G09 | 11 | FRONT | 5.9495 | 5.5167 | 1.3591 | 79.3492 | 62.5 | 125 | 0 | 0 | 400 | GG | Poly | POE F | N | TC400
TCT | G09 | 11 | REAR | 4.1856 | 3.9232 | 1.3416 | 79.5199 | 62.5 | 125 | 0 | 0 | 400 | GG | Poly | POE F | N | TC400
TCT | G10 | 9 | FRONT | 5.0882 | 4.7043 | 1.392 | 77.7031 | 62.5 | 125 | 0 | 0 | 400 | GG | TopCon | POE F | N | TC400
TCT | G10 | 9 | REAR | 4.0535 | 3.7347 | 1.3805 | 78.6221 | 62.5 | 125 | 0 | 0 | 400 | GG | TopCon | POE F | N | TC400
TCT | G10 | 8 | FRONT | 4.6696 | 4.5877 | 1.3882 | 73.3216 | 62.5 | 125 | 0 | 0 | 400 | GG | TopCon | POE F | N | TC400
TCT | G10 | 8 | REAR | 3.7751 | 3.6967 | 1.3739 | 74.3294 | 62.5 | 125 | 0 | 0 | 400 | GG | TopCon | POE F | N | TC400
TCT | G10 | 7 | FRONT | 5.0384 | 4.6936 | 1.3896 | 77.2523 | 62.5 | 125 | 0 | 0 | 400 | GG | TopCon | POE F | N | TC400
TCT | G10 | 7 | REAR | 4.0167 | 3.7581 | 1.3766 | 77.6431 | 62.5 | 125 | 0 | 0 | 400 | GG | TopCon | POE F | N | TC400
TCT | G11 | 9 | FRONT | 5.9198 | 5.51 | 1.3883 | 77.3856 | 62.5 | 125 | 0 | 0 | 400 | GG | IBC | POE F | Y | TC400
TCT | G11 | 9 | REAR | 4.989 | 4.6549 | 1.3792 | 77.7105 | 62.5 | 125 | 0 | 0 | 400 | GG | IBC | POE F | Y | TC400
TCT | G11 | 10 | FRONT | 5.7055 | 5.5122 | 1.3881 | 74.565 | 62.5 | 125 | 0 | 0 | 400 | GG | IBC | POE F | Y | TC400
TCT | G11 | 10 | REAR | 4.8245 | 4.6528 | 1.3778 | 75.2557 | 62.5 | 125 | 0 | 0 | 400 | GG | IBC | POE F | Y | TC400
TCT | G11 | 11 | FRONT | 5.5104 | 5.5379 | 1.3866 | 71.7616 | 62.5 | 125 | 0 | 0 | 400 | GG | IBC | POE F | Y | TC400
TCT | G11 | 11 | REAR | 4.73 | 4.7144 | 1.3785 | 72.7841 | 62.5 | 125 | 0 | 0 | 400 | GG | IBC | POE F | Y | TC400
TCT | G13 | 7 | FRONT | 5.9503 | 5.5603 | 1.3864 | 77.1895 | 62.5 | 125 | 0 | 0 | 400 | GB | IBC | POE F | N | TC400
TCT | G13 | 7 | REAR | 4.7504 | 4.4453 | 1.3731 | 77.8283 | 62.5 | 125 | 0 | 0 | 400 | GB | IBC | POE F | N | TC400
TCT | G13 | 10 | FRONT | 5.9273 | 5.5526 | 1.3897 | 76.8151 | 62.5 | 125 | 0 | 0 | 400 | GB | IBC | POE F | N | TC400
TCT | G13 | 10 | REAR | 4.7453 | 4.4476 | 1.3766 | 77.5064 | 62.5 | 125 | 0 | 0 | 400 | GB | IBC | POE F | N | TC400
TCT | G13 | 8 | FRONT | 5.8583 | 5.5476 | 1.3887 | 76.0408 | 62.5 | 125 | 0 | 0 | 400 | GB | IBC | POE F | N | TC400
TCT | G13 | 8 | REAR | 4.6787 | 4.4373 | 1.3757 | 76.6425 | 62.5 | 125 | 0 | 0 | 400 | GB | IBC | POE F | N | TC400
HF-UV Sequenz | G01 | 4 | FRONT | 5.9114 | 5.485 | 1.3824 | 77.961 | 60 | 125 | 85 | 45 | 20 | GG | IBC | POE F | N | HF10-UV30-HF10-UV15
HF-UV Sequenz | G01 | 4 | REAR | 4.9101 | 4.5699 | 1.3722 | 78.3029 | 60 | 125 | 85 | 45 | 20 | GG | IBC | POE F | N | HF10-UV30-HF10-UV15
HF-UV Sequenz | G01 | 5 | FRONT | 5.8361 | 5.453 | 1.383 | 77.3881 | 60 | 125 | 85 | 45 | 20 | GG | IBC | POE F | N | HF10-UV30-HF10-UV15
HF-UV Sequenz | G01 | 5 | REAR | 4.8899 | 4.5567 | 1.3735 | 78.1318 | 60 | 125 | 85 | 45 | 20 | GG | IBC | POE F | N | HF10-UV30-HF10-UV15
HF-UV Sequenz | G01 | 6 | FRONT | 5.8513 | 5.4576 | 1.385 | 77.4081 | 60 | 125 | 85 | 45 | 20 | GG | IBC | POE F | N | HF10-UV30-HF10-UV15
HF-UV Sequenz | G01 | 6 | REAR | 4.8632 | 4.548 | 1.3747 | 77.7874 | 60 | 125 | 85 | 45 | 20 | GG | IBC | POE F | N | HF10-UV30-HF10-UV15
HF-UV Sequenz | G02 | 4 | FRONT | 5.8018 | 5.4254 | 1.3873 | 77.086 | 60 | 125 | 85 | 45 | 20 | GG | IBC | POE S | N | HF10-UV30-HF10-UV15
HF-UV Sequenz | G02 | 4 | REAR | 4.8121 | 4.5117 | 1.3764 | 77.4885 | 60 | 125 | 85 | 45 | 20 | GG | IBC | POE S | N | HF10-UV30-HF10-UV15
HF-UV Sequenz | G02 | 5 | FRONT | 5.8421 | 5.4486 | 1.3882 | 77.2387 | 60 | 125 | 85 | 45 | 20 | GG | IBC | POE S | N | HF10-UV30-HF10-UV15
HF-UV Sequenz | G02 | 5 | REAR | 4.8401 | 4.5007 | 1.3782 | 78.0259 | 60 | 125 | 85 | 45 | 20 | GG | IBC | POE S | N | HF10-UV30-HF10-UV15
HF-UV Sequenz | G02 | 6 | FRONT | 5.8137 | 5.4313 | 1.3759 | 77.7955 | 60 | 125 | 85 | 45 | 20 | GG | IBC | POE S | N | HF10-UV30-HF10-UV15
HF-UV Sequenz | G02 | 6 | REAR | 4.7148 | 4.3514 | 1.3648 | 79.3901 | 60 | 125 | 85 | 45 | 20 | GG | IBC | POE S | N | HF10-UV30-HF10-UV15
HF-UV Sequenz | G09 | 1 | FRONT | 5.9239 | 5.4208 | 1.3836 | 78.9827 | 60 | 125 | 85 | 45 | 20 | GG | Poly | POE F | N | HF10-UV30-HF10-UV15
HF-UV Sequenz | G09 | 1 | REAR | 4.1724 | 3.8793 | 1.3649 | 78.8003 | 60 | 125 | 85 | 45 | 20 | GG | Poly | POE F | N | HF10-UV30-HF10-UV15
HF-UV Sequenz | G09 | 3 | FRONT | 5.7735 | 5.3982 | 1.3563 | 78.8537 | 60 | 125 | 85 | 45 | 20 | GG | Poly | POE F | N | HF10-UV30-HF10-UV15
HF-UV Sequenz | G09 | 3 | REAR | 4.051 | 3.8561 | 1.3373 | 78.5566 | 60 | 125 | 85 | 45 | 20 | GG | Poly | POE F | N | HF10-UV30-HF10-UV15
HF-UV Sequenz | G09 | 4 | FRONT | 5.8289 | 5.409 | 1.3542 | 79.5734 | 60 | 125 | 85 | 45 | 20 | GG | Poly | POE F | N | HF10-UV30-HF10-UV15
HF-UV Sequenz | G09 | 4 | REAR | 4.0852 | 3.8388 | 1.3361 | 79.6476 | 60 | 125 | 85 | 45 | 20 | GG | Poly | POE F | N | HF10-UV30-HF10-UV15
HF-UV Sequenz | G10 | 1 | FRONT | 4.9648 | 4.6364 | 1.376 | 77.8194 | 60 | 125 | 85 | 45 | 20 | GG | TopCon | POE F | N | HF10-UV30-HF10-UV15
HF-UV Sequenz | G10 | 1 | REAR | 3.9614 | 3.6723 | 1.3639 | 79.0908 | 60 | 125 | 85 | 45 | 20 | GG | TopCon | POE F | N | HF10-UV30-HF10-UV15
HF-UV Sequenz | G10 | 2 | FRONT | 5.073 | 4.6516 | 1.3792 | 79.0745 | 60 | 125 | 85 | 45 | 20 | GG | TopCon | POE F | N | HF10-UV30-HF10-UV15
HF-UV Sequenz | G10 | 2 | REAR | 4.0718 | 3.7247 | 1.3679 | 79.9148 | 60 | 125 | 85 | 45 | 20 | GG | TopCon | POE F | N | HF10-UV30-HF10-UV15
HF-UV Sequenz | G10 | 3 | FRONT | 4.7469 | 4.5889 | 1.3744 | 75.2615 | 60 | 125 | 85 | 45 | 20 | GG | TopCon | POE F | N | HF10-UV30-HF10-UV15
HF-UV Sequenz | G10 | 3 | REAR | 3.8504 | 3.7204 | 1.3628 | 75.9386 | 60 | 125 | 85 | 45 | 20 | GG | TopCon | POE F | N | HF10-UV30-HF10-UV15
HF-UV Sequenz | G11 | 4 | FRONT | 5.8207 | 5.4505 | 1.3869 | 76.9987 | 60 | 125 | 85 | 45 | 20 | GG | IBC | POE F | Y | HF10-UV30-HF10-UV15
HF-UV Sequenz | G11 | 4 | REAR | 4.9508 | 4.648 | 1.3777 | 77.3156 | 60 | 125 | 85 | 45 | 20 | GG | IBC | POE F | Y | HF10-UV30-HF10-UV15
HF-UV Sequenz | G11 | 5 | FRONT | 5.8141 | 5.4404 | 1.387 | 77.0495 | 60 | 125 | 85 | 45 | 20 | GG | IBC | POE F | Y | HF10-UV30-HF10-UV15
HF-UV Sequenz | G11 | 5 | REAR | 4.9256 | 4.6186 | 1.377 | 77.4521 | 60 | 125 | 85 | 45 | 20 | GG | IBC | POE F | Y | HF10-UV30-HF10-UV15
HF-UV Sequenz | G11 | 6 | FRONT | 5.7748 | 5.5043 | 1.3871 | 75.6342 | 60 | 125 | 85 | 45 | 20 | GG | IBC | POE F | Y | HF10-UV30-HF10-UV15
HF-UV Sequenz | G11 | 6 | REAR | 4.8894 | 4.6205 | 1.3775 | 76.8183 | 60 | 125 | 85 | 45 | 20 | GG | IBC | POE F | Y | HF10-UV30-HF10-UV15
HF-UV Sequenz | G13 | 1 | FRONT | 5.8709 | 5.4649 | 1.3788 | 77.9158 | 60 | 125 | 85 | 45 | 20 | GB | IBC | POE F | N | HF10-UV30-HF10-UV15
HF-UV Sequenz | G13 | 1 | REAR | 4.7497 | 4.432 | 1.3668 | 78.4079 | 60 | 125 | 85 | 45 | 20 | GB | IBC | POE F | N | HF10-UV30-HF10-UV15
HF-UV Sequenz | G13 | 2 | FRONT | 5.799 | 5.455 | 1.3764 | 77.2354 | 60 | 125 | 85 | 45 | 20 | GB | IBC | POE F | N | HF10-UV30-HF10-UV15
HF-UV Sequenz | G13 | 2 | REAR | 4.7164 | 4.4298 | 1.3651 | 77.9938 | 60 | 125 | 85 | 45 | 20 | GB | IBC | POE F | N | HF10-UV30-HF10-UV15
HF-UV Sequenz | G13 | 3 | FRONT | 5.9027 | 5.5008 | 1.3833 | 77.5695 | 60 | 125 | 85 | 45 | 20 | GB | IBC | POE F | N | HF10-UV30-HF10-UV15
HF-UV Sequenz | G13 | 3 | REAR | 4.795 | 4.4698 | 1.3724 | 78.168 | 60 | 125 | 85 | 45 | 20 | GB | IBC | POE F | N | HF10-UV30-HF10-UV15
HF-UV Sequenz | G14 | 1 | FRONT | 5.9677 | 5.5482 | 1.3833 | 77.76 | 60 | 125 | 85 | 45 | 20 | GG | IBC | TPO B | N | HF10-UV30-HF10-UV15
HF-UV Sequenz | G14 | 1 | REAR | 4.9398 | 4.5975 | 1.3733 | 78.2399 | 60 | 125 | 85 | 45 | 20 | GG | IBC | TPO B | N | HF10-UV30-HF10-UV15
HF-UV Sequenz | G14 | 3 | FRONT | 5.9687 | 5.525 | 1.3833 | 78.0934 | 60 | 125 | 85 | 45 | 20 | GG | IBC | TPO B | N | HF10-UV30-HF10-UV15
HF-UV Sequenz | G14 | 3 | REAR | 4.9719 | 4.6051 | 1.3739 | 78.5806 | 60 | 125 | 85 | 45 | 20 | GG | IBC | TPO B | N | HF10-UV30-HF10-UV15
HF-UV Sequenz | G14 | 5 | FRONT | 5.9439 | 5.539 | 1.3884 | 77.2884 | 60 | 125 | 85 | 45 | 20 | GG | IBC | TPO B | N | HF10-UV30-HF10-UV15
HF-UV Sequenz | G14 | 5 | REAR | 4.9716 | 4.6282 | 1.3786 | 77.9214 | 60 | 125 | 85 | 45 | 20 | GG | IBC | TPO B | N | HF10-UV30-HF10-UV15
TCT | G01 | 12 | FRONT | 5.8491 | 5.462 | 1.3809 | 77.5469 | 62.5 | 125 | 0 | 0 | 600 | GG | IBC | POE F | N | TC600
TCT | G01 | 12 | REAR | 4.7811 | 4.4777 | 1.3703 | 77.9241 | 62.5 | 125 | 0 | 0 | 600 | GG | IBC | POE F | N | TC600
TCT | G01 | 11 | FRONT | 5.8305 | 5.5263 | 1.3819 | 76.348 | 62.5 | 125 | 0 | 0 | 600 | GG | IBC | POE F | N | TC600
TCT | G01 | 11 | REAR | 4.8216 | 4.5568 | 1.3721 | 77.1193 | 62.5 | 125 | 0 | 0 | 600 | GG | IBC | POE F | N | TC600
TCT | G01 | 13 | FRONT | 5.8831 | 5.5232 | 1.3877 | 76.757 | 62.5 | 125 | 0 | 0 | 600 | GG | IBC | POE F | N | TC600
TCT | G01 | 13 | REAR | 4.8761 | 4.5723 | 1.3779 | 77.3939 | 62.5 | 125 | 0 | 0 | 600 | GG | IBC | POE F | N | TC600
TCT | G02 | 8 | FRONT | 5.798 | 5.5111 | 1.388 | 75.8001 | 62.5 | 125 | 0 | 0 | 600 | GG | IBC | POE S | N | TC600
TCT | G02 | 8 | REAR | 4.7929 | 4.538 | 1.3765 | 76.7249 | 62.5 | 125 | 0 | 0 | 600 | GG | IBC | POE S | N | TC600
TCT | G02 | 9 | FRONT | 5.7463 | 5.448 | 1.3823 | 76.3028 | 62.5 | 125 | 0 | 0 | 600 | GG | IBC | POE S | N | TC600
TCT | G02 | 9 | REAR | 4.7399 | 4.4967 | 1.3722 | 76.8154 | 62.5 | 125 | 0 | 0 | 600 | GG | IBC | POE S | N | TC600
TCT | G02 | 10 | FRONT | 5.7765 | 5.4557 | 1.3733 | 77.0971 | 62.5 | 125 | 0 | 0 | 600 | GG | IBC | POE S | N | TC600
TCT | G02 | 10 | REAR | 4.8085 | 4.5538 | 1.3634 | 77.4495 | 62.5 | 125 | 0 | 0 | 600 | GG | IBC | POE S | N | TC600
TCT | G09 | 8 | FRONT | 6.0506 | 5.4876 | 1.39 | 79.3233 | 62.5 | 125 | 0 | 0 | 600 | GG | Poly | POE F | N | TC600
TCT | G09 | 8 | REAR | 4.2514 | 3.9008 | 1.3704 | 79.5294 | 62.5 | 125 | 0 | 0 | 600 | GG | Poly | POE F | N | TC600
TCT | G09 | 10 | FRONT | 5.9237 | 5.4946 | 1.3557 | 79.5255 | 62.5 | 125 | 0 | 0 | 600 | GG | Poly | POE F | N | TC600
TCT | G09 | 10 | REAR | 4.1526 | 3.8951 | 1.3387 | 79.6348 | 62.5 | 125 | 0 | 0 | 600 | GG | Poly | POE F | N | TC600
TCT | G09 | 11 | FRONT | 5.9353 | 5.5066 | 1.3609 | 79.1987 | 62.5 | 125 | 0 | 0 | 600 | GG | Poly | POE F | N | TC600
TCT | G09 | 11 | REAR | 4.1673 | 3.9154 | 1.3407 | 79.3852 | 62.5 | 125 | 0 | 0 | 600 | GG | Poly | POE F | N | TC600
TCT | G10 | 9 | FRONT | 5.0202 | 4.7002 | 1.3915 | 76.758 | 62.5 | 125 | 0 | 0 | 600 | GG | TopCon | POE F | N | TC600
TCT | G10 | 9 | REAR | 4.0024 | 3.7281 | 1.3796 | 77.8176 | 62.5 | 125 | 0 | 0 | 600 | GG | TopCon | POE F | N | TC600
TCT | G10 | 8 | FRONT | 4.5421 | 4.5724 | 1.3882 | 71.5598 | 62.5 | 125 | 0 | 0 | 600 | GG | TopCon | POE F | N | TC600
TCT | G10 | 8 | REAR | 3.6832 | 3.6768 | 1.3734 | 72.9406 | 62.5 | 125 | 0 | 0 | 600 | GG | TopCon | POE F | N | TC600
TCT | G10 | 7 | REAR | 4.898 | 4.6816 | 1.3839 | 75.6008 | 62.5 | 125 | 0 | 0 | 600 | GG | TopCon | POE F | N | TC600
TCT | G10 | 7 | REAR | 3.9152 | 3.743 | 1.3735 | 76.1566 | 62.5 | 125 | 0 | 0 | 600 | GG | TopCon | POE F | N | TC600
TCT | G11 | 9 | FRONT | 5.9041 | 5.5 | 1.3887 | 77.2982 | 62.5 | 125 | 0 | 0 | 600 | GG | IBC | POE F | Y | TC600
TCT | G11 | 9 | REAR | 4.9727 | 4.646 | 1.3788 | 77.6289 | 62.5 | 125 | 0 | 0 | 600 | GG | IBC | POE F | Y | TC600
TCT | G11 | 10 | FRONT | 5.7226 | 5.497 | 1.3886 | 74.9719 | 62.5 | 125 | 0 | 0 | 600 | GG | IBC | POE F | Y | TC600
TCT | G11 | 10 | REAR | 4.8613 | 4.6482 | 1.3789 | 75.845 | 62.5 | 125 | 0 | 0 | 600 | GG | IBC | POE F | Y | TC600
TCT | G11 | 11 | FRONT | 5.5043 | 5.5278 | 1.3866 | 71.8124 | 62.5 | 125 | 0 | 0 | 600 | GG | IBC | POE F | Y | TC600
TCT | G11 | 11 | REAR | 4.7217 | 4.7065 | 1.3784 | 72.7839 | 62.5 | 125 | 0 | 0 | 600 | GG | IBC | POE F | Y | TC600
TCT | G13 | 7 | FRONT | 5.9121 | 5.5473 | 1.3853 | 76.9362 | 62.5 | 125 | 0 | 0 | 600 | GB | IBC | POE F | N | TC600
TCT | G13 | 7 | REAR | 4.733 | 4.4415 | 1.3723 | 77.6548 | 62.5 | 125 | 0 | 0 | 600 | GB | IBC | POE F | N | TC600
TCT | G13 | 10 | FRONT | 5.8881 | 5.5365 | 1.3881 | 76.615 | 62.5 | 125 | 0 | 0 | 600 | GB | IBC | POE F | N | TC600
TCT | G13 | 10 | REAR | 4.7356 | 4.448 | 1.3761 | 77.3689 | 62.5 | 125 | 0 | 0 | 600 | GB | IBC | POE F | N | TC600
TCT | G13 | 8 | FRONT | 5.8248 | 5.5331 | 1.3881 | 75.8406 | 62.5 | 125 | 0 | 0 | 600 | GB | IBC | POE F | N | TC600
TCT | G13 | 8 | REAR | 4.6673 | 4.4305 | 1.376 | 76.5569 | 62.5 | 125 | 0 | 0 | 600 | GB | IBC | POE F | N | TC600
HF-UV Sequenz | G01 | 4 | FRONT | 5.8868 | 5.4721 | 1.3802 | 77.9418 | 60 | 125 | 85 | 60 | 20 | GG | IBC | POE F | N | HF10-UV30-HF10-UV30
HF-UV Sequenz | G01 | 4 | REAR | 4.8813 | 4.5552 | 1.3676 | 78.3549 | 60 | 125 | 85 | 60 | 20 | GG | IBC | POE F | N | HF10-UV30-HF10-UV30
HF-UV Sequenz | G01 | 5 | FRONT | 5.8117 | 5.4368 | 1.3804 | 77.437 | 60 | 125 | 85 | 60 | 20 | GG | IBC | POE F | N | HF10-UV30-HF10-UV30
HF-UV Sequenz | G01 | 5 | REAR | 4.8651 | 4.5419 | 1.3698 | 78.199 | 60 | 125 | 85 | 60 | 20 | GG | IBC | POE F | N | HF10-UV30-HF10-UV30
HF-UV Sequenz | G01 | 6 | FRONT | 5.8357 | 5.4437 | 1.3833 | 77.4976 | 60 | 125 | 85 | 60 | 20 | GG | IBC | POE F | N | HF10-UV30-HF10-UV30
HF-UV Sequenz | G01 | 6 | REAR | 4.8448 | 4.5323 | 1.3716 | 77.9328 | 60 | 125 | 85 | 60 | 20 | GG | IBC | POE F | N | HF10-UV30-HF10-UV30
HF-UV Sequenz | G02 | 4 | FRONT | 5.7474 | 5.4146 | 1.383 | 76.7542 | 60 | 125 | 85 | 60 | 20 | GG | IBC | POE S | N | HF10-UV30-HF10-UV30
HF-UV Sequenz | G02 | 4 | REAR | 4.7638 | 4.5009 | 1.3712 | 77.1852 | 60 | 125 | 85 | 60 | 20 | GG | IBC | POE S | N | HF10-UV30-HF10-UV30
HF-UV Sequenz | G02 | 5 | FRONT | 5.8179 | 5.438 | 1.3865 | 77.1634 | 60 | 125 | 85 | 60 | 20 | GG | IBC | POE S | N | HF10-UV30-HF10-UV30
HF-UV Sequenz | G02 | 5 | REAR | 4.8231 | 4.5003 | 1.3761 | 77.8802 | 60 | 125 | 85 | 60 | 20 | GG | IBC | POE S | N | HF10-UV30-HF10-UV30
HF-UV Sequenz | G02 | 6 | FRONT | 5.7866 | 5.421 | 1.3733 | 77.73 | 60 | 125 | 85 | 60 | 20 | GG | IBC | POE S | N | HF10-UV30-HF10-UV30
HF-UV Sequenz | G02 | 6 | REAR | 4.6896 | 4.3422 | 1.361 | 79.3575 | 60 | 125 | 85 | 60 | 20 | GG | IBC | POE S | N | HF10-UV30-HF10-UV30
HF-UV Sequenz | G09 | 1 | FRONT | 5.8931 | 5.4062 | 1.3803 | 78.9724 | 60 | 125 | 85 | 60 | 20 | GG | Poly | POE F | N | HF10-UV30-HF10-UV30
HF-UV Sequenz | G09 | 1 | REAR | 4.1488 | 3.8727 | 1.3608 | 78.7237 | 60 | 125 | 85 | 60 | 20 | GG | Poly | POE F | N | HF10-UV30-HF10-UV30
HF-UV Sequenz | G09 | 3 | FRONT | 5.7462 | 5.3824 | 1.354 | 78.8445 | 60 | 125 | 85 | 60 | 20 | GG | Poly | POE F | N | HF10-UV30-HF10-UV30
HF-UV Sequenz | G09 | 3 | REAR | 4.0301 | 3.8472 | 1.3342 | 78.5134 | 60 | 125 | 85 | 60 | 20 | GG | Poly | POE F | N | HF10-UV30-HF10-UV30
HF-UV Sequenz | G09 | 4 | FRONT | 5.7956 | 5.3913 | 1.3516 | 79.5356 | 60 | 125 | 85 | 60 | 20 | GG | Poly | POE F | N | HF10-UV30-HF10-UV30
HF-UV Sequenz | G09 | 4 | REAR | 4.0617 | 3.83 | 1.3315 | 79.6452 | 60 | 125 | 85 | 60 | 20 | GG | Poly | POE F | N | HF10-UV30-HF10-UV30
HF-UV Sequenz | G10 | 1 | FRONT | 4.9245 | 4.6237 | 1.3728 | 77.58 | 60 | 125 | 85 | 60 | 20 | GG | TopCon | POE F | N | HF10-UV30-HF10-UV30
HF-UV Sequenz | G10 | 1 | REAR | 3.9268 | 3.6713 | 1.3592 | 78.6935 | 60 | 125 | 85 | 60 | 20 | GG | TopCon | POE F | N | HF10-UV30-HF10-UV30
HF-UV Sequenz | G10 | 2 | FRONT | 5.0325 | 4.6395 | 1.3743 | 78.9272 | 60 | 125 | 85 | 60 | 20 | GG | TopCon | POE F | N | HF10-UV30-HF10-UV30
HF-UV Sequenz | G10 | 2 | REAR | 4.0432 | 3.7218 | 1.3631 | 79.6945 | 60 | 125 | 85 | 60 | 20 | GG | TopCon | POE F | N | HF10-UV30-HF10-UV30
HF-UV Sequenz | G10 | 3 | FRONT | 4.7188 | 4.5785 | 1.3713 | 75.1595 | 60 | 125 | 85 | 60 | 20 | GG | TopCon | POE F | N | HF10-UV30-HF10-UV30
HF-UV Sequenz | G10 | 3 | REAR | 3.8265 | 3.7123 | 1.3591 | 75.8421 | 60 | 125 | 85 | 60 | 20 | GG | TopCon | POE F | N | HF10-UV30-HF10-UV30
HF-UV Sequenz | G11 | 4 | FRONT | 5.7973 | 5.4359 | 1.3853 | 76.9858 | 60 | 125 | 85 | 60 | 20 | GG | IBC | POE F | Y | HF10-UV30-HF10-UV30
HF-UV Sequenz | G11 | 4 | REAR | 4.9306 | 4.6394 | 1.3746 | 77.313 | 60 | 125 | 85 | 60 | 20 | GG | IBC | POE F | Y | HF10-UV30-HF10-UV30
HF-UV Sequenz | G11 | 5 | FRONT | 5.7867 | 5.4204 | 1.3855 | 77.0512 | 60 | 125 | 85 | 60 | 20 | GG | IBC | POE F | Y | HF10-UV30-HF10-UV30
HF-UV Sequenz | G11 | 5 | REAR | 4.8999 | 4.605 | 1.3747 | 77.4035 | 60 | 125 | 85 | 60 | 20 | GG | IBC | POE F | Y | HF10-UV30-HF10-UV30
HF-UV Sequenz | G11 | 6 | FRONT | 5.7534 | 5.4816 | 1.385 | 75.7827 | 60 | 125 | 85 | 60 | 20 | GG | IBC | POE F | Y | HF10-UV30-HF10-UV30
HF-UV Sequenz | G11 | 6 | REAR | 4.875 | 4.6284 | 1.3749 | 76.6058 | 60 | 125 | 85 | 60 | 20 | GG | IBC | POE F | Y | HF10-UV30-HF10-UV30
HF-UV Sequenz | G13 | 1 | FRONT | 5.8405 | 5.4458 | 1.3778 | 77.8382 | 60 | 125 | 85 | 60 | 20 | GB | IBC | POE F | N | HF10-UV30-HF10-UV30
HF-UV Sequenz | G13 | 1 | REAR | 4.7301 | 4.4183 | 1.3662 | 78.3589 | 60 | 125 | 85 | 60 | 20 | GB | IBC | POE F | N | HF10-UV30-HF10-UV30
HF-UV Sequenz | G13 | 2 | FRONT | 5.7635 | 5.4332 | 1.3756 | 77.1133 | 60 | 125 | 85 | 60 | 20 | GB | IBC | POE F | N | HF10-UV30-HF10-UV30
HF-UV Sequenz | G13 | 2 | REAR | 4.6901 | 4.4173 | 1.3643 | 77.8248 | 60 | 125 | 85 | 60 | 20 | GB | IBC | POE F | N | HF10-UV30-HF10-UV30
HF-UV Sequenz | G13 | 3 | FRONT | 5.8691 | 5.482 | 1.3823 | 77.4545 | 60 | 125 | 85 | 60 | 20 | GB | IBC | POE F | N | HF10-UV30-HF10-UV30
HF-UV Sequenz | G13 | 3 | REAR | 4.7809 | 4.4597 | 1.3713 | 78.1744 | 60 | 125 | 85 | 60 | 20 | GB | IBC | POE F | N | HF10-UV30-HF10-UV30
HF-UV Sequenz | G14 | 1 | FRONT | 5.9389 | 5.5273 | 1.3813 | 77.7858 | 60 | 125 | 85 | 60 | 20 | GG | IBC | TPO B | N | HF10-UV30-HF10-UV30
HF-UV Sequenz | G14 | 1 | REAR | 4.9207 | 4.585 | 1.371 | 78.2816 | 60 | 125 | 85 | 60 | 20 | GG | IBC | TPO B | N | HF10-UV30-HF10-UV30
HF-UV Sequenz | G14 | 3 | FRONT | 5.9407 | 5.5049 | 1.382 | 78.0843 | 60 | 125 | 85 | 60 | 20 | GG | IBC | TPO B | N | HF10-UV30-HF10-UV30
HF-UV Sequenz | G14 | 3 | REAR | 4.951 | 4.5913 | 1.372 | 78.5935 | 60 | 125 | 85 | 60 | 20 | GG | IBC | TPO B | N | HF10-UV30-HF10-UV30
HF-UV Sequenz | G14 | 5 | FRONT | 5.9162 | 5.5187 | 1.3871 | 77.2878 | 60 | 125 | 85 | 60 | 20 | GG | IBC | TPO B | N | HF10-UV30-HF10-UV30
HF-UV Sequenz | G14 | 5 | REAR | 4.9421 | 4.6025 | 1.3769 | 77.9834 | 60 | 125 | 85 | 60 | 20 | GG | IBC | TPO B | N | HF10-UV30-HF10-UV30
UVT | G14 | 01E | FRONT | 5.8942 | 5.4615 | 1.3861 | 77.859 | 60 | 5 | 0 | 30 | 2 | GG | IBC | TPO B | N | UV30
UVT | G14 | 01E | REAR | 4.8672 | 4.5118 | 1.3763 | 78.3817 | 60 | 5 | 0 | 30 | 2 | GG | IBC | TPO B | N | UV30
UVT | G14 | 02E | REAR | 4.8591 | 4.502 | 1.3756 | 78.4592 | 60 | 5 | 0 | 30 | 2 | GG | IBC | TPO B | N | UV30
UVT | G14 | 02E | FRONT | 5.8988 | 5.4469 | 1.387 | 78.0818 | 60 | 5 | 0 | 30 | 2 | GG | IBC | TPO B | N | UV30
UVT | G14 | 03E | FRONT | 5.9058 | 5.4477 | 1.3866 | 78.1839 | 60 | 5 | 0 | 30 | 2 | GG | IBC | TPO B | N | UV30
UVT | G14 | 03E | REAR | 4.8823 | 4.5133 | 1.3768 | 78.5691 | 60 | 5 | 0 | 30 | 2 | GG | IBC | TPO B | N | UV30
UVT | G02 | 03E | REAR | 4.8392 | 4.4995 | 1.3776 | 78.0689 | 60 | 5 | 0 | 30 | 2 | GG | IBC | POE S | N | UV30
UVT | G02 | 03E | FRONT | 5.8633 | 5.4578 | 1.388 | 77.4013 | 60 | 5 | 0 | 30 | 2 | GG | IBC | POE S | N | UV30
UVT | G02 | 02E | FRONT | 5.8853 | 5.4675 | 1.3878 | 77.5595 | 60 | 5 | 0 | 30 | 2 | GG | IBC | POE S | N | UV30
UVT | G02 | 02E | REAR | 4.835 | 4.4917 | 1.3777 | 78.131 | 60 | 5 | 0 | 30 | 2 | GG | IBC | POE S | N | UV30
UVT | G02 | 01E | REAR | 4.8637 | 4.4988 | 1.3791 | 78.3932 | 60 | 5 | 0 | 30 | 2 | GG | IBC | POE S | N | UV30
UVT | G02 | 01E | FRONT | 5.8945 | 5.4702 | 1.3888 | 77.5871 | 60 | 5 | 0 | 30 | 2 | GG | IBC | POE S | N | UV30
UVT | G01 | 03E | FRONT | 5.8314 | 5.4601 | 1.3831 | 77.2199 | 60 | 5 | 0 | 30 | 2 | GG | IBC | POE F | N | UV30
UVT | G01 | 03E | REAR | 4.7936 | 4.492 | 1.3729 | 77.7306 | 60 | 5 | 0 | 30 | 2 | GG | IBC | POE F | N | UV30
UVT | G01 | 02E | REAR | 4.8612 | 4.5196 | 1.3691 | 78.5623 | 60 | 5 | 0 | 30 | 2 | GG | IBC | POE F | N | UV30
UVT | G01 | 02E | FRONT | 5.9022 | 5.4743 | 1.3805 | 78.1009 | 60 | 5 | 0 | 30 | 2 | GG | IBC | POE F | N | UV30
UVT | G01 | 01E | FRONT | 5.8583 | 5.4133 | 1.3839 | 78.1983 | 60 | 5 | 0 | 30 | 2 | GG | IBC | POE F | N | UV30
UVT | G01 | 01E | REAR | 4.7969 | 4.463 | 1.3721 | 78.3332 | 60 | 5 | 0 | 30 | 2 | GG | IBC | POE F | N | UV30
UVT | G01 | 02E | FRONT | 5.9471 | 5.5158 | 1.3803 | 78.1162 | 60 | 5 | 0 | 45 | 3 | GG | IBC | POE F | N | UV45
UVT | G01 | 02E | REAR | 4.9221 | 4.5779 | 1.3691 | 78.5361 | 60 | 5 | 0 | 45 | 3 | GG | IBC | POE F | N | UV45
UVT | G01 | 01E | FRONT | 5.9134 | 5.4903 | 1.3832 | 77.868 | 60 | 5 | 0 | 45 | 3 | GG | IBC | POE F | N | UV45
UVT | G01 | 01E | REAR | 4.8384 | 4.5065 | 1.3713 | 78.2934 | 60 | 5 | 0 | 45 | 3 | GG | IBC | POE F | N | UV45
UVT | G01 | 03E | FRONT | 5.8705 | 5.5045 | 1.3837 | 77.0755 | 60 | 5 | 0 | 45 | 3 | GG | IBC | POE F | N | UV45
UVT | G01 | 03E | REAR | 4.8449 | 4.5479 | 1.3735 | 77.5608 | 60 | 5 | 0 | 45 | 3 | GG | IBC | POE F | N | UV45
UVT | G02 | 01E | FRONT | 5.9428 | 5.5186 | 1.3894 | 77.5064 | 60 | 5 | 0 | 45 | 3 | GG | IBC | POE S | N | UV45
UVT | G02 | 01E | REAR | 4.9125 | 4.5476 | 1.3794 | 78.3123 | 60 | 5 | 0 | 45 | 3 | GG | IBC | POE S | N | UV45
UVT | G02 | 02E | FRONT | 5.9273 | 5.5178 | 1.3885 | 77.3666 | 60 | 5 | 0 | 45 | 3 | GG | IBC | POE S | N | UV45
UVT | G02 | 02E | REAR | 4.8783 | 4.5383 | 1.3779 | 78.0092 | 60 | 5 | 0 | 45 | 3 | GG | IBC | POE S | N | UV45
UVT | G02 | 03E | FRONT | 5.9024 | 5.5096 | 1.3873 | 77.221 | 60 | 5 | 0 | 45 | 3 | GG | IBC | POE S | N | UV45
UVT | G02 | 03E | REAR | 4.8754 | 4.5465 | 1.3767 | 77.8901 | 60 | 5 | 0 | 45 | 3 | GG | IBC | POE S | N | UV45
UVT | G14 | 01E | FRONT | 5.9802 | 5.5586 | 1.3862 | 77.6133 | 60 | 5 | 0 | 45 | 3 | GG | IBC | TPO B | N | UV45
UVT | G14 | 01E | REAR | 4.9575 | 4.6096 | 1.3764 | 78.1391 | 60 | 5 | 0 | 45 | 3 | GG | IBC | TPO B | N | UV45
UVT | G14 | 02E | FRONT | 5.9739 | 5.5437 | 1.3863 | 77.7317 | 60 | 5 | 0 | 45 | 3 | GG | IBC | TPO B | N | UV45
UVT | G14 | 02E | REAR | 4.9545 | 4.6053 | 1.3754 | 78.2188 | 60 | 5 | 0 | 45 | 3 | GG | IBC | TPO B | N | UV45
UVT | G14 | 03E | FRONT | 5.9992 | 5.5536 | 1.3865 | 77.9117 | 60 | 5 | 0 | 45 | 3 | GG | IBC | TPO B | N | UV45
UVT | G14 | 03E | REAR | 4.9795 | 4.6193 | 1.3768 | 78.2978 | 60 | 5 | 0 | 45 | 3 | GG | IBC | TPO B | N | UV45
UVT | G01 | 01E | FRONT | 5.8688 | 5.4342 | 1.3816 | 78.1694 | 60 | 5 | 0 | 60 | 4 | GG | IBC | POE F | N | UV60
UVT | G01 | 01E | REAR | 4.7941 | 4.4563 | 1.3698 | 78.5372 | 60 | 5 | 0 | 60 | 4 | GG | IBC | POE F | N | UV60
UVT | G01 | 02E | FRONT | 5.9087 | 5.4667 | 1.3787 | 78.3977 | 60 | 5 | 0 | 60 | 4 | GG | IBC | POE F | N | UV60
UVT | G01 | 02E | REAR | 4.8701 | 4.517 | 1.3674 | 78.8505 | 60 | 5 | 0 | 60 | 4 | GG | IBC | POE F | N | UV60
UVT | G01 | 03E | FRONT | 5.8363 | 5.4532 | 1.3804 | 77.5341 | 60 | 5 | 0 | 60 | 4 | GG | IBC | POE F | N | UV60
UVT | G01 | 03E | REAR | 4.7938 | 4.4797 | 1.3703 | 78.0911 | 60 | 5 | 0 | 60 | 4 | GG | IBC | POE F | N | UV60
UVT | G02 | 01E | FRONT | 5.9128 | 5.476 | 1.3878 | 77.8058 | 60 | 5 | 0 | 60 | 4 | GG | IBC | POE S | N | UV60
UVT | G02 | 01E | REAR | 4.8674 | 4.4972 | 1.3779 | 78.5504 | 60 | 5 | 0 | 60 | 4 | GG | IBC | POE S | N | UV60
UVT | G02 | 02E | FRONT | 5.9033 | 5.4726 | 1.3869 | 77.7753 | 60 | 5 | 0 | 60 | 4 | GG | IBC | POE S | N | UV60
UVT | G02 | 02E | REAR | 4.8485 | 4.4908 | 1.3765 | 78.4346 | 60 | 5 | 0 | 60 | 4 | GG | IBC | POE S | N | UV60
UVT | G02 | 03E | FRONT | 5.887 | 5.467 | 1.387 | 77.6378 | 60 | 5 | 0 | 60 | 4 | GG | IBC | POE S | N | UV60
UVT | G02 | 03E | REAR | 4.8503 | 4.4989 | 1.3764 | 78.3264 | 60 | 5 | 0 | 60 | 4 | GG | IBC | POE S | N | UV60
UVT | G14 | 01E | FRONT | 5.9014 | 5.4646 | 1.3843 | 78.0128 | 60 | 5 | 0 | 60 | 4 | GG | IBC | TPO B | N | UV60
UVT | G14 | 01E | REAR | 4.8747 | 4.5145 | 1.3746 | 78.551 | 60 | 5 | 0 | 60 | 4 | GG | IBC | TPO B | N | UV60
UVT | G14 | 02E | FRONT | 5.9006 | 5.445 | 1.3843 | 78.2822 | 60 | 5 | 0 | 60 | 4 | GG | IBC | TPO B | N | UV60
UVT | G14 | 02E | REAR | 4.862 | 4.4958 | 1.3735 | 78.7368 | 60 | 5 | 0 | 60 | 4 | GG | IBC | TPO B | N | UV60
UVT | G14 | 03E | FRONT | 5.913 | 5.4512 | 1.3844 | 78.3522 | 60 | 5 | 0 | 60 | 4 | GG | IBC | TPO B | N | UV60
UVT | G14 | 03E | REAR | 4.8896 | 4.514 | 1.3755 | 78.7521 | 60 | 5 | 0 | 60 | 4 | GG | IBC | TPO B | N | UV60